## 2018 Winter Data
l20 | 50.8
Test Method | ME250L Tensile
Sample I. D. | 2018 Winter Quast Data
Specimen Number | 1
Ao (in^2) | 0.0656
EXTENSION (mm) | LOAD (N) (p) | Extensometer (mm) (L2) | Time (min.) (t) | ENGINEERING stress (s) | e1 | e2 | σ | ε 1 | ε 2
lo | 101.6
0 | 156.572887 | 0 | 0 | 2386.782 | 0 | -1 | 0 | 0 | 0
1.0225 | 1301.762326 | 0.001461 | 0.05207 | 19843.94 | 0.01006398 | -0.979872 | 399.4178 | 0.01001367 | -3.905646
2 | 3959.078267 | 0.046757 | 0.10033 | 60351.8 | 0.01968504 | -0.9606299 | 2376.055 | 0.01949379 | -3.234749
3.0025 | 7927.652539 | 0.111049 | 0.14859 | 120848.4 | 0.02955217 | -0.9408957 | 7142.662 | 0.02912392 | -2.828451
4.04 | 12889.6 | 0.198719 | 0.19939 | 196487.8 | 0.03976378 | -0.9204724 | 15626.2 | 0.03899355 | -2.531652
5 | 17826.4 | 0.295156 | 0.24638 | 271743.9 | 0.0492126 | -0.9015748 | 26746.44 | 0.04803998 | -2.318458
5.99 | 22319.82 | 0.467574 | 0.29464 | 340241.2 | 0.05895669 | -0.8820866 | 40118.99 | 0.05728417 | -2.137805
7.0125 | 23299.84 | 1.014051 | 0.34417 | 355180.6 | 0.06902067 | -0.8619587 | 49029.6 | 0.06674297 | -1.980202
8.015 | 23619.53 | 1.669386 | 0.39243 | 360053.8 | 0.0788878 | -0.8422244 | 56807.7 | 0.07593069 | -1.846582
9.0175 | 23859.56 | 2.3123 | 0.44196 | 363712.8 | 0.08875492 | -0.8224902 | 64562.59 | 0.08503477 | -1.728729
10.01 | 24040.89 | 2.952292 | 0.49022 | 366477 | 0.09852362 | -0.8029528 | 72213.28 | 0.09396712 | -1.624312
11.0175 | 24163.52 | 3.614932 | 0.53848 | 368346.4 | 0.10844 | -0.7831201 | 79886.93 | 0.1029536 | -1.528411
12 | 24226.41056 | 4.265883 | 0.58547 | 369305 | 0.1181102 | -0.7637795 | 87237.41 | 0.11164 | -1.44299
12.9425 | 23963.32 | 4.89857 | 0.63119 | 365294.6 | 0.1273868 | -0.7452264 | 93067.42 | 0.1199024 | -1.36738
Test Method | ME250L Tensile
Sample I. D. | 2017 Fall Monday night quast
Specimen Number | 2
EXTENSION (mm) | stress 2 | LOGICAL 3 (mm)
0 | 85.80169 | 0
1 | 4387.248119 | 0.084748
2.0075 | 8324.902167 | 0.153423
3.015 | 11440.53 | 0.360178
4.0075 | 13032.15 | 0.764191
5.03 | 14125.37305 | 1.23761
6.0025 | 14974.38 | 1.690573
7.005 | 15717.52 | 2.164722
8.0075 | 16352.7 | 2.647639
9.01 | 16896.69 | 3.138591
10.0325 | 17368.35 | 3.650001
11.0175 | 17754.07 | 4.156296
12.0225 | 18085.29 | 4.681586
13.0275 | 18362 | 5.220026
14.03 | 18586.31 | 5.770887
15.0125 | 18767.64 | 6.327593
16.014999 | 18910.19 | 6.941284
17.02 | 19013.95 | 7.625842
18.025 | 18947.91886 | 8.417065
18.389999 | 18631.38 | 8.77359
Test Method | ME250L Tensile
Sample I. D. | 2017 Fall Monday night quast
Specimen Number | 3
EXTENSION (mm) | stress 3 | LOGICAL 3 (mm)
0 | 86.703098 | 0.001461
1.0025 | 2624.005555 | 0.043835
2.005 | 6183.255939 | 0.099359
4.005 | 11650.16 | 0.580084
5.0075 | 12877.03 | 1.02428
6 | 13860.19121 | 1.468475
7.005 | 14695.57 | 1.922899
8.0075 | 15406.21 | 2.390473
9.01 | 16011 | 2.863891
10.0125 | 16524.59 | 3.351922
11.0175 | 16955.38 | 3.845797
11.4925 | 17134.62 | 4.091273
Test Method | ME250L Tensile
Sample I. D. | 2017 Fall Monday night quast
Specimen Number | 4
EXTENSION (mm) | stress 4 | LOGICAL 3 (mm)
0 | 167.180184 | 0
1 | 4649.034681 | 0.07525
2.005 | 12230.84 | 0.218445
3.0025 | 17683.85 | 0.355064
4.0175 | 17494.13 | 0.794876
5.01 | 17509.85 | 1.768015
6.015 | 17942.74 | 1.881255
7.0175 | 17981.52 | 2.746267
8.0125 | 17953.22 | 3.668265
8.7925 | 18094.72 | 3.772739