## Sheet1
Sample 1 |  |  |  | Sample 2 |  |  |  | Sample 3 |  |  |  | Sample 4 |  |  |  | Sample 5 | [7 empty] | Sample 1 | Sample 2 | Sample 3 | Sample 4 | Sample 5
Time (min) | Time (s) | Dial Reading | Elongation(in) | Time (min) | Time (s) | Dial Reading | Elongation(in) | Time (min) | Time (s) | Dial Reading | Elongation(in) | Time (min) | Time (s) | Dial Reading | Elongation(in) | Time (min) | Time (s) | Dial Reading | Elongation(in) |  |  |  |  | Do (in) | Do (in) | Do (in) | Do (in) | Do (in)
| 0 | 34 | 0 | 0 | 0 | 51 | 0 | 0 | 0 | 93 | 0 | 0 | 0 | 86 | 0 | 0 | 0 | 13 | 0 |  |  |  |  | 0.017 | 0.017 | 0.018 | 0.0155 | 0.0155
0.25 | 15 | 29 | 0.005 | 0.25 | 15 | 51 | 0 | 0.25 | 15 | 93 | 0 | 0.25 | 15 | 86 | 0 | 0.25 | 15 | 13 | 0 |  |  |  |  | 0.0155 | 0.0155 | 0.0155 | 0.0155 | 0.016
0.5 | 30 | 29 | 0.005 | 0.5 | 30 | 49 | 0.002 | 0.5 | 30 | 93 | 0 | 0.5 | 30 | 86 | 0 | 0.5 | 30 | 9 | 0.004 |  |  |  |  | 0.0155 | 0.0165 | 0.0155 | 0.018 | 0.0155
0.75 | 45 | 28 | 0.006 | 0.75 | 45 | 47 | 0.004 | 0.75 | 45 | 93 | 0 | 0.75 | 45 | 85 | 0.001 | 0.75 | 45 | 0 | 0.013 | Note: lo in the formula below is the initial dial reading at time t=0
1 | 60 | 28 | 0.006 | 1 | 60 | 47 | 0.004 | 1 | 60 | 93 | 0 | 1 | 60 | 85 | 0.001 | 1 | 60 | 98 | 0.015
1.25 | 75 | 28 | 0.006 | 1.25 | 75 | 47 | 0.004 | 1.25 | 75 | 93 | 0 | 1.25 | 75 | 85 | 0.001 | 1.25 | 75 | 98 | 0.015 |  |  |  |  | Final Sample Diameter | Df (in)
1.5 | 90 | 22 | 0.012 | 1.5 | 90 | 47 | 0.004 | 1.5 | 90 | 91 | 0.002 | 1.5 | 90 | 85 | 0.001 | 1.5 | 90 | 98 | 0.015 |  | Creep Lab test |  |  | For all samples | 0.0145
1.75 | 105 | 21.5 | 0.0125 | 1.75 | 105 | 46 | 0.005 | 1.75 | 105 | 88 | 0.005 | 1.75 | 105 | 85 | 0.001 | 1.75 | 105 | 98 | 0.015 |  | Elongation =(lo-l)*(0.1"/100) + n0.1"
2 | 120 | 21 | 0.013 | 2 | 120 | 46 | 0.005 | 2 | 120 | 85 | 0.008 | 2 | 120 | 83 | 0.003 | 2 | 120 | 98 | 0.015 |  |  | Strain = Elongation/lo
2.25 | 135 | 21 | 0.013 | 2.25 | 135 | 46 | 0.005 | 2.25 | 135 | 84 | 0.009 | 2.25 | 135 | 83 | 0.003 | 2.25 | 135 | 98 | 0.015 |  |  |  |  | Initial specimen Length (Furnace Length)
2.5 | 150 | 18 | 0.016 | 2.5 | 150 | 46 | 0.005 | 2.5 | 150 | 76 | 0.017 | 2.5 | 150 | 80 | 0.006 | 2.5 | 150 | 98 | 0.015 |  |  |  |  | 6 inches
2.75 | 165 | 18 | 0.016 | 2.75 | 165 | 42 | 0.009 | 2.75 | 165 | 75 | 0.018 | 2.75 | 165 | 80 | 0.006 | 2.75 | 165 | 98 | 0.015 |  | Test # | Load (g) | Temperature (ºC)
3 | 180 | 18 | 0.016 | 3 | 180 | 42 | 0.009 | 3 | 180 | 71 | 0.022 | 3 | 180 | 76 | 0.01 | 3 | 180 | 98 | 0.015 |  | 1 | 2845 | 916
3.25 | 195 | 18 | 0.016 | 3.25 | 195 | 41 | 0.01 | 3.25 | 195 | 68 | 0.025 | 3.25 | 195 | 73 | 0.013 | 3.25 | 195 | 98 | 0.015 |  | 2 | 2845 | 921
3.5 | 210 | 17 | 0.017 | 3.5 | 210 | 41 | 0.01 | 3.5 | 210 | 62 | 0.031 | 3.5 | 210 | 71 | 0.015 | 3.5 | 210 | 98 | 0.015 |  | 3 | 2845 | 927
3.75 | 225 | 17 | 0.017 | 3.75 | 225 | 39 | 0.012 | 3.75 | 225 | 60 | 0.033 | 3.75 | 225 | 71 | 0.015 | 3.75 | 225 | 98 | 0.015 |  | 4 | 2657.5 | 927
4 | 240 | 17 | 0.017 | 4 | 240 | 39 | 0.012 | 4 | 240 | 59 | 0.034 | 4 | 240 | 71 | 0.015 | 4 | 240 | 98 | 0.015 |  | 5 | 2598.5 | 927
4.25 | 255 | 12 | 0.022 | 4.25 | 255 | 37 | 0.014 | 4.25 | 255 | 52 | 0.041 | 4.25 | 255 | 71 | 0.015 | 4.25 | 255 | 95 | 0.018
4.5 | 270 | 12 | 0.022 | 4.5 | 270 | 37 | 0.014 | 4.5 | 270 | 48 | 0.045 | 4.5 | 270 | 68 | 0.018 | 4.5 | 270 | 91 | 0.022
4.75 | 285 | 12 | 0.022 | 4.75 | 285 | 37 | 0.014 | 4.75 | 285 | 42 | 0.051 | 4.75 | 285 | 67 | 0.019 | 4.75 | 285 | 91 | 0.022
5 | 300 | 12 | 0.022 | 5 | 300 | 37 | 0.014 | 5 | 300 | 33 | 0.06 | 5 | 300 | 62 | 0.024 | 5 | 300 | 90 | 0.023
5.5 | 330 | 12 | 0.022 | 5.5 | 330 | 37 | 0.014 | 5.5 | 330 | 19 | 0.074 | 5.5 | 330 | 62 | 0.024 | 5.5 | 330 | 90 | 0.023
6 | 360 | 11 | 0.023 | 6 | 360 | 36 | 0.015 | 6 | 360 | 93 | 0.1 | 6 | 360 | 57 | 0.029 | 6 | 360 | 90 | 0.023
6.5 | 390 | 11 | 0.023 | 6.5 | 390 | 28 | 0.023 | 6.166667 | 370 | Fracture Point |  | 6.5 | 390 | 55 | 0.031 | 6.5 | 390 | 88 | 0.025
7 | 420 | 10 | 0.024 | 7 | 420 | 28 | 0.023 |  |  |  |  | 7 | 420 | 43 | 0.043 | 7 | 420 | 88 | 0.025
7.5 | 450 | 9 | 0.025 | 7.5 | 450 | 28 | 0.023 |  |  |  |  | 7.5 | 450 | 43 | 0.043 | 7.5 | 450 | 88 | 0.025
8 | 480 | 8 | 0.026 | 8 | 480 | 28 | 0.023 |  |  |  |  | 8 | 480 | 34 | 0.052 | 8 | 480 | 85 | 0.028
8.5 | 510 | 8 | 0.026 | 8.5 | 510 | 16 | 0.035 |  |  |  |  | 8.5 | 510 | 29 | 0.057 | 8.5 | 510 | 85 | 0.028
9 | 540 | 8 | 0.026 | 9 | 540 | 15 | 0.036 |  |  |  |  | 9 | 540 | 26 | 0.06 | 9 | 540 | 85 | 0.028
9.5 | 570 | 6 | 0.028 | 9.5 | 570 | 15 | 0.036 |  |  |  |  | 9.5 | 570 | 6 | 0.18 | 9.5 | 570 | 79 | 0.034
10 | 600 | 3 | 0.031 | 10 | 600 | 14 | 0.037 |  |  |  |  | 10 | 600 | 6 | 0.18 | 10 | 600 | 78 | 0.035
10.5 | 630 | 2 | 0.032 | 10.5 | 630 | 11 | 0.04 |  |  |  |  | 10.5 | 630 | 98 | 0.088 | 10.5 | 630 | 78 | 0.035
11 | 660 | 1 | 0.033 | 11 | 660 | 4 | 0.047 |  |  |  |  | 11 | 660 | 78 | 0.108 | 11 | 660 | 78 | 0.035
11.5 | 690 | 0 | 0.034 | 11.5 | 690 | 4 | 0.047 |  |  |  |  | 11.58333 | 695 | Fracture Point | #VALUE! | 11.5 | 690 | 78 | 0.035
12 | 720 | 96 | 0.038 | 12 | 720 | 4 | 0.047 | [8 empty] | 12 | 720 | 73 | 0.04
12.5 | 750 | 96 | 0.038 | 12.5 | 750 | 99 | 0.052 | [8 empty] | 12.5 | 750 | 71 | 0.042
13 | 780 | 93 | 0.041 | 13 | 780 | 99 | 0.052 | [8 empty] | 13 | 780 | 71 | 0.042
13.5 | 810 | 92 | 0.042 | 13.5 | 810 | 97 | 0.054 | [8 empty] | 13.5 | 810 | 71 | 0.042
14 | 840 | 92 | 0.042 | 14 | 840 | 96 | 0.055 | [8 empty] | 14 | 840 | 71 | 0.042
14.5 | 870 | 87 | 0.047 | 14.5 | 870 | 89 | 0.062 | [8 empty] | 14.5 | 870 | 65 | 0.048
15 | 900 | 87 | 0.047 | 15 | 900 | 89 | 0.062 | [8 empty] | 15 | 900 | 65 | 0.048
15.5 | 930 | 84 | 0.05 | 15.5 | 930 | 80 | 0.071 | [8 empty] | 15.5 | 930 | 65 | 0.048
16 | 960 | 79 | 0.055 | 16 | 960 | 79 | 0.072 | [8 empty] | 16 | 960 | 65 | 0.048
16.5 | 990 | 79 | 0.055 | 16.5 | 990 | 73 | 0.078 | [8 empty] | 16.5 | 990 | 55 | 0.058
17 | 1020 | 75 | 0.059 | 17 | 1020 | 72 | 0.079 | [8 empty] | 17 | 1020 | 55 | 0.058
17.5 | 1050 | 75 | 0.059 | 17.5 | 1050 | 64 | 0.087 | [8 empty] | 17.5 | 1050 | 55 | 0.058
18 | 1080 | 72 | 0.062 | 18 | 1080 | 58 | 0.093 | [8 empty] | 18 | 1080 | 55 | 0.058
18.5 | 1110 | 71 | 0.063 | 18.5 | 1110 | 48 | 0.103 | [8 empty] | 18.5 | 1110 | 49 | 0.064
19 | 1140 | 68 | 0.066 | 19 | 1140 | 33 | 0.118 | [8 empty] | 19 | 1140 | 49 | 0.064
19.5 | 1170 | 65 | 0.069 | 19.18333 | 1151 | Fracture point | [9 empty] | 19.5 | 1170 | 49 | 0.064
20 | 1200 | 64 | 0.07 | [12 empty] | 20 | 1200 | 48 | 0.065
20.5 | 1230 | 57 | 0.077 | [12 empty] | 20.5 | 1230 | 40 | 0.073
21 | 1260 | 56 | 0.078 | [12 empty] | 21 | 1260 | 37 | 0.076
21.5 | 1290 | 50 | 0.084 | [12 empty] | 21.5 | 1290 | 35 | 0.078
22 | 1320 | 46 | 0.088 | [12 empty] | 22 | 1320 | 31 | 0.082
22.5 | 1350 | 40 | 0.094 | [12 empty] | 22.5 | 1350 | 26 | 0.087
23 | 1380 | 38 | 0.096 | [12 empty] | 23 | 1380 | 25 | 0.088
23.5 | 1410 | 26 | 0.108 | [12 empty] | 23.5 | 1410 | 25 | 0.088
24.32917 | 1459.75 | Fracture Point | [13 empty] | 24 | 1440 | 23 | 0.09
[16 empty] | 24.5 | 1470 | 20 | 0.093
[16 empty] | 25 | 1500 | 18 | 0.095
[16 empty] | 25.5 | 1530 | 14 | 0.099
[16 empty] | 26 | 1560 | 9 | 0.104
[16 empty] | 26.5 | 1590 | 8 | 0.105
[16 empty] | 27 | 1620 | 4 | 0.109
[16 empty] | 27.5 | 1650 | 95 | 0.118
[16 empty] | 28 | 1680 | 85 | 0.128
[16 empty] | 28.16667 | 1690 | Fracture Point