## Test 1
Test 1 | [10 empty] | Weight | Mass (kg) | Test | Temperature (°C) | Wire Diameter (mm) | Mass (kg) | Weight (N) | Stress (MPa)
Time (s) | Elongation (in) | Time (min) | ΔL (in) | Strain | Time (min) | ΔL (in) | Strain | Time (min) | ΔL (in) | Strain | 1 | 1 | 1 | 925 | 0.38608 | 1.498 | 14.69538 | 125.5267632
0 | 90 | 0 | 0 | 0 | 6.5 | 0.039 | 0.006554621849 | 13 | 0.079 | 0.01327731092 | 2 | 0.2985 | 2 | 950 | 0.38608 | 1.498 | 14.69538 | 125.5267632
10 | 82 | 0.1666666667 | 0.008 | 0.001344537815 | 6.666667 | 0.039 | 0.006554621849 | 13.16667 | 0.079 | 0.01327731092 | 3 | 0.1995 | 3 | 975 | 0.38608 | 1.498 | 14.69538 | 125.5267632
20 | 76 | 0.3333333333 | 0.014 | 0.002352941176 | 6.833333 | 0.039 | 0.006554621849 | 13.33333 | 0.079 | 0.01327731092 |  |  | 4 | 975 | 0.38608 | 1.2985 | 12.738285 | 108.8094139
30 | 74 | 0.5 | 0.016 | 0.00268907563 | 7 | 0.043 | 0.007226890756 | 13.5 | 0.079 | 0.01327731092 | Trial | diameter | 5 | 975 | 0.38608 | 1.1995 | 11.767095 | 100.5135864
40 | 73 | 0.6666666667 | 0.017 | 0.002857142857 | 7.166667 | 0.043 | 0.007226890756 | 13.66667 | 0.08 | 0.01344537815 | 1 | 0.0155
50 | 73 | 0.8333333333 | 0.017 | 0.002857142857 | 7.333333 | 0.045 | 0.00756302521 | 13.83333 | 0.085 | 0.01428571429 | 2 | 0.0155
60 | 73 | 1 | 0.017 | 0.002857142857 | 7.5 | 0.05 | 0.008403361345 | 14 | 0.085 | 0.01428571429 | 3 | 0.0145
70 | 72 | 1.166666667 | 0.018 | 0.003025210084 | 7.666667 | 0.05 | 0.008403361345 | 14.16667 | 0.085 | 0.01428571429 | 4 | 0.0155
80 | 72 | 1.333333333 | 0.018 | 0.003025210084 | 7.833333 | 0.05 | 0.008403361345 | 14.33333 | 0.085 | 0.01428571429 | 5 | 0.015
90 | 70 | 1.5 | 0.02 | 0.003361344538 | 8 | 0.05 | 0.008403361345 | 14.5 | 0.085 | 0.01428571429 | Average | 0.0152
100 | 68 | 1.666666667 | 0.022 | 0.003697478992 | 8.166667 | 0.051 | 0.008571428571 | 14.66667 | 0.085 | 0.01428571429
110 | 68 | 1.833333333 | 0.022 | 0.003697478992 | 8.333333 | 0.056 | 0.009411764706 | 14.83333 | 0.085 | 0.01428571429 | Wire | Area
120 | 68 | 2 | 0.022 | 0.003697478992 | 8.5 | 0.056 | 0.009411764706 | 15 | 0.086 | 0.01445378151 | 1 | 0.117069696
130 | 68 | 2.166666667 | 0.022 | 0.003697478992 | 8.666667 | 0.056 | 0.009411764706 | 15.16667 | 0.093 | 0.0156302521 | 2 | 0.117069696
140 | 67 | 2.333333333 | 0.023 | 0.003865546218 | 8.833333 | 0.057 | 0.009579831933 | 15.33333 | 0.093 | 0.0156302521 | 3 | 0.117069696
150 | 67 | 2.5 | 0.023 | 0.003865546218 | 9 | 0.058 | 0.00974789916 | 15.5 | 0.093 | 0.0156302521 | 4 | 0.117069696
160 | 66 | 2.666666667 | 0.024 | 0.004033613445 | 9.166667 | 0.062 | 0.01042016807 | 15.66667 | 0.094 | 0.01579831933 | 5 | 0.117069696
170 | 65 | 2.833333333 | 0.025 | 0.004201680672 | 9.333333 | 0.062 | 0.01042016807 | 15.83333 | 0.094 | 0.01579831933
180 | 64 | 3 | 0.026 | 0.004369747899 | 9.5 | 0.062 | 0.01042016807 | 16 | 0.094 | 0.01579831933 | Wire | Mass (kg)
190 | 64 | 3.166666667 | 0.026 | 0.004369747899 | 9.666667 | 0.062 | 0.01042016807 | 16.16667 | 0.094 | 0.01579831933 | 1 | 1.498
200 | 64 | 3.333333333 | 0.026 | 0.004369747899 | 9.833333 | 0.063 | 0.01058823529 | 16.33333 | 0.094 | 0.01579831933 | 2 | 1.498
210 | 63 | 3.5 | 0.027 | 0.004537815126 | 10 | 0.063 | 0.01058823529 | 16.5 | 0.095 | 0.01596638655 | 3 | 1.498
220 | 61 | 3.666666667 | 0.029 | 0.00487394958 | 10.16667 | 0.063 | 0.01058823529 | 16.66667 | 0.095 | 0.01596638655 | 4 | 1.2985
230 | 60 | 3.833333333 | 0.03 | 0.005042016807 | 10.33333 | 0.063 | 0.01058823529 | 16.83333 | 0.096 | 0.01613445378 | 5 | 1.1995
240 | 60 | 4 | 0.03 | 0.005042016807 | 10.5 | 0.067 | 0.0112605042 | 17 | 0.097 | 0.01630252101
250 | 60 | 4.166666667 | 0.03 | 0.005042016807 | 10.66667 | 0.068 | 0.01142857143 | 17.16667 | 0.101 | 0.01697478992 | Length (in) | Length (mm)
260 | 60 | 4.333333333 | 0.03 | 0.005042016807 | 10.83333 | 0.069 | 0.01159663866 | 17.33333 | 0.101 | 0.01697478992 | 5.95 | 151.13
270 | 60 | 4.5 | 0.03 | 0.005042016807 | 11 | 0.069 | 0.01159663866 | 17.5 | 0.101 | 0.01697478992
280 | 60 | 4.666666667 | 0.03 | 0.005042016807 | 11.16667 | 0.069 | 0.01159663866 | 17.66667 | 0.101 | 0.01697478992
290 | 60 | 4.833333333 | 0.03 | 0.005042016807 | 11.33333 | 0.069 | 0.01159663866 | 17.83333 | 0.102 | 0.01714285714
300 | 60 | 5 | 0.03 | 0.005042016807 | 11.5 | 0.069 | 0.01159663866 | 18 | 0.108 | 0.0181512605
310 | 58 | 5.166666667 | 0.032 | 0.005378151261 | 11.66667 | 0.071 | 0.01193277311 | 18.16667 | 0.108 | 0.0181512605
320 | 58 | 5.333333333 | 0.032 | 0.005378151261 | 11.83333 | 0.072 | 0.01210084034 | 18.33333 | 0.109 | 0.01831932773
330 | 51 | 5.5 | 0.039 | 0.006554621849 | 12 | 0.072 | 0.01210084034 | 18.5 | 0.109 | 0.01831932773
340 | 51 | 5.666666667 | 0.039 | 0.006554621849 | 12.16667 | 0.072 | 0.01210084034 | 18.66667 | 0.109 | 0.01831932773
350 | 51 | 5.833333333 | 0.039 | 0.006554621849 | 12.33333 | 0.072 | 0.01210084034 | 18.83333 | 0.113 | 0.01899159664
360 | 51 | 6 | 0.039 | 0.006554621849 | 12.5 | 0.072 | 0.01210084034 | 19 | 0.113 | 0.01899159664
370 | 51 | 6.166666667 | 0.039 | 0.006554621849 | 12.66667 | 0.074 | 0.01243697479 | 19.16667 | 0.119 | 0.02
380 | 51 | 6.333333333 | 0.039 | 0.006554621849 | 12.83333 | 0.078 | 0.0131092437 | 19.33333 | 0.119 | 0.02
390 | 51 | 6.5 | 0.039 | 0.006554621849
400 | 51 | 6.666666667 | 0.039 | 0.006554621849
410 | 51 | 6.833333333 | 0.039 | 0.006554621849
420 | 47 | 7 | 0.043 | 0.007226890756
430 | 47 | 7.166666667 | 0.043 | 0.007226890756
440 | 45 | 7.333333333 | 0.045 | 0.00756302521
450 | 40 | 7.5 | 0.05 | 0.008403361345
460 | 40 | 7.666666667 | 0.05 | 0.008403361345
470 | 40 | 7.833333333 | 0.05 | 0.008403361345
480 | 40 | 8 | 0.05 | 0.008403361345
490 | 39 | 8.166666667 | 0.051 | 0.008571428571
500 | 34 | 8.333333333 | 0.056 | 0.009411764706
510 | 34 | 8.5 | 0.056 | 0.009411764706
520 | 34 | 8.666666667 | 0.056 | 0.009411764706
530 | 33 | 8.833333333 | 0.057 | 0.009579831933
540 | 32 | 9 | 0.058 | 0.00974789916
550 | 28 | 9.166666667 | 0.062 | 0.01042016807
560 | 28 | 9.333333333 | 0.062 | 0.01042016807
570 | 28 | 9.5 | 0.062 | 0.01042016807
580 | 28 | 9.666666667 | 0.062 | 0.01042016807
590 | 27 | 9.833333333 | 0.063 | 0.01058823529
600 | 27 | 10 | 0.063 | 0.01058823529
610 | 27 | 10.16666667 | 0.063 | 0.01058823529
620 | 27 | 10.33333333 | 0.063 | 0.01058823529
630 | 23 | 10.5 | 0.067 | 0.0112605042
640 | 22 | 10.66666667 | 0.068 | 0.01142857143
650 | 21 | 10.83333333 | 0.069 | 0.01159663866
660 | 21 | 11 | 0.069 | 0.01159663866
670 | 21 | 11.16666667 | 0.069 | 0.01159663866
680 | 21 | 11.33333333 | 0.069 | 0.01159663866
690 | 21 | 11.5 | 0.069 | 0.01159663866
700 | 19 | 11.66666667 | 0.071 | 0.01193277311
710 | 18 | 11.83333333 | 0.072 | 0.01210084034
720 | 18 | 12 | 0.072 | 0.01210084034
730 | 18 | 12.16666667 | 0.072 | 0.01210084034
740 | 18 | 12.33333333 | 0.072 | 0.01210084034
750 | 18 | 12.5 | 0.072 | 0.01210084034
760 | 16 | 12.66666667 | 0.074 | 0.01243697479
770 | 12 | 12.83333333 | 0.078 | 0.0131092437
780 | 11 | 13 | 0.079 | 0.01327731092
790 | 11 | 13.16666667 | 0.079 | 0.01327731092
800 | 11 | 13.33333333 | 0.079 | 0.01327731092
810 | 11 | 13.5 | 0.079 | 0.01327731092
820 | 10 | 13.66666667 | 0.08 | 0.01344537815
830 | 5 | 13.83333333 | 0.085 | 0.01428571429
840 | 5 | 14 | 0.085 | 0.01428571429
850 | 5 | 14.16666667 | 0.085 | 0.01428571429
860 | 5 | 14.33333333 | 0.085 | 0.01428571429
870 | 5 | 14.5 | 0.085 | 0.01428571429
880 | 5 | 14.66666667 | 0.085 | 0.01428571429
890 | 5 | 14.83333333 | 0.085 | 0.01428571429
900 | 4 | 15 | 0.086 | 0.01445378151
910 | -3 | 15.16666667 | 0.093 | 0.0156302521
920 | -3 | 15.33333333 | 0.093 | 0.0156302521
930 | -3 | 15.5 | 0.093 | 0.0156302521
940 | -4 | 15.66666667 | 0.094 | 0.01579831933
950 | -4 | 15.83333333 | 0.094 | 0.01579831933
960 | -4 | 16 | 0.094 | 0.01579831933
970 | -4 | 16.16666667 | 0.094 | 0.01579831933
980 | -4 | 16.33333333 | 0.094 | 0.01579831933
990 | -5 | 16.5 | 0.095 | 0.01596638655
1000 | -5 | 16.66666667 | 0.095 | 0.01596638655
1010 | -6 | 16.83333333 | 0.096 | 0.01613445378
1020 | -7 | 17 | 0.097 | 0.01630252101
1030 | -11 | 17.16666667 | 0.101 | 0.01697478992
1040 | -11 | 17.33333333 | 0.101 | 0.01697478992
1050 | -11 | 17.5 | 0.101 | 0.01697478992
1060 | -11 | 17.66666667 | 0.101 | 0.01697478992
1070 | -12 | 17.83333333 | 0.102 | 0.01714285714
1080 | -18 | 18 | 0.108 | 0.0181512605
1090 | -18 | 18.16666667 | 0.108 | 0.0181512605
1100 | -19 | 18.33333333 | 0.109 | 0.01831932773
1110 | -19 | 18.5 | 0.109 | 0.01831932773
1120 | -19 | 18.66666667 | 0.109 | 0.01831932773
1130 | -23 | 18.83333333 | 0.113 | 0.01899159664
1140 | -23 | 19 | 0.113 | 0.01899159664
1150 | -29 | 19.16666667 | 0.119 | 0.02
1160 | -29 | 19.33333333 | 0.119 | 0.02
1170 | -29 | 19.5 | 0.119 | 0.02
1180 | -34 | 19.66666667 | 0.124 | 0.02084033613
1190 | -37 | 19.83333333 | 0.127 | 0.02134453782
1200 | -37 | 20 | 0.127 | 0.02134453782
1210 | -38 | 20.16666667 | 0.128 | 0.02151260504
1220 | -38 | 20.33333333 | 0.128 | 0.02151260504
1230 | -40 | 20.5 | 0.13 | 0.0218487395
1240 | -44 | 20.66666667 | 0.134 | 0.0225210084
1250 | -46 | 20.83333333 | 0.136 | 0.02285714286
1260 | -46 | 21 | 0.136 | 0.02285714286
1270 | -48 | 21.16666667 | 0.138 | 0.02319327731
1280 | -49 | 21.33333333 | 0.139 | 0.02336134454
1290 | -49 | 21.5 | 0.139 | 0.02336134454
1300 | -51 | 21.66666667 | 0.141 | 0.02369747899
1310 | -52 | 21.83333333 | 0.142 | 0.02386554622
1320 | -52 | 22 | 0.142 | 0.02386554622
1330 | -54 | 22.16666667 | 0.144 | 0.02420168067
1340 | -54 | 22.33333333 | 0.144 | 0.02420168067
1350 | -54 | 22.5 | 0.144 | 0.02420168067
1360 | -54 | 22.66666667 | 0.144 | 0.02420168067
1370 | -59 | 22.83333333 | 0.149 | 0.02504201681
1380 | -59 | 23 | 0.149 | 0.02504201681
1390 | -62 | 23.16666667 | 0.152 | 0.02554621849
1400 | -62 | 23.33333333 | 0.152 | 0.02554621849
1410 | -62 | 23.5 | 0.152 | 0.02554621849
1420 | -62 | 23.66666667 | 0.152 | 0.02554621849
1430 | -66 | 23.83333333 | 0.156 | 0.02621848739
1440 | -67 | 24 | 0.157 | 0.02638655462
1450 | -68 | 24.16666667 | 0.158 | 0.02655462185
1460 | -71 | 24.33333333 | 0.161 | 0.02705882353
1470 | -74 | 24.5 | 0.164 | 0.02756302521
1480 | -75 | 24.66666667 | 0.165 | 0.02773109244
1490 | -77 | 24.83333333 | 0.167 | 0.02806722689
1500 | -79 | 25 | 0.169 | 0.02840336134
1510 | -79 | 25.16666667 | 0.169 | 0.02840336134
1520 | -82 | 25.33333333 | 0.172 | 0.02890756303
1530 | -82 | 25.5 | 0.172 | 0.02890756303
1540 | -82 | 25.66666667 | 0.172 | 0.02890756303
1550 | -83 | 25.83333333 | 0.173 | 0.02907563025
1560 | -83 | 26 | 0.173 | 0.02907563025
1570 | -85 | 26.16666667 | 0.175 | 0.02941176471
1580 | -92 | 26.33333333 | 0.182 | 0.03058823529
1590 | -92 | 26.5 | 0.182 | 0.03058823529
1600 | -92 | 26.66666667 | 0.182 | 0.03058823529
1610 | -94 | 26.83333333 | 0.184 | 0.03092436975
1620 | -94 | 27 | 0.184 | 0.03092436975
1630 | -101 | 27.16666667 | 0.191 | 0.03210084034
1640 | -101 | 27.33333333 | 0.191 | 0.03210084034
1650 | -101 | 27.5 | 0.191 | 0.03210084034
1660 | -101 | 27.66666667 | 0.191 | 0.03210084034
1670 | -105 | 27.83333333 | 0.195 | 0.03277310924
1680 | -107 | 28 | 0.197 | 0.0331092437
1690 | -110 | 28.16666667 | 0.2 | 0.03361344538
1700 | -111 | 28.33333333 | 0.201 | 0.03378151261
1710 | -111 | 28.5 | 0.201 | 0.03378151261
1720 | -111 | 28.66666667 | 0.201 | 0.03378151261
1730 | -111 | 28.83333333 | 0.201 | 0.03378151261
1740 | -115 | 29 | 0.205 | 0.03445378151
1750 | -115 | 29.16666667 | 0.205 | 0.03445378151
1760 | -116 | 29.33333333 | 0.206 | 0.03462184874
1770 | -118 | 29.5 | 0.208 | 0.03495798319
1780 | -130 | 29.66666667 | 0.22 | 0.03697478992
1790 | -131 | 29.83333333 | 0.221 | 0.03714285714
1800 | -131 | 30 | 0.221 | 0.03714285714
1810 | -131 | 30.16666667 | 0.221 | 0.03714285714
1820 | -132 | 30.33333333 | 0.222 | 0.03731092437
1830 | -132 | 30.5 | 0.222 | 0.03731092437
1840 | -133 | 30.66666667 | 0.223 | 0.0374789916
1850 | -137 | 30.83333333 | 0.227 | 0.0381512605
1860 | -137 | 31 | 0.227 | 0.0381512605
1870 | -137 | 31.16666667 | 0.227 | 0.0381512605
1880 | -146 | 31.33333333 | 0.236 | 0.03966386555
1890 | -149 | 31.5 | 0.239 | 0.04016806723
1900 | -157 | 31.66666667 | 0.247 | 0.04151260504
1910 | -159 | 31.83333333 | 0.249 | 0.0418487395
1920 | -161 | 32 | 0.251 | 0.04218487395
1930 | -161 | 32.16666667 | 0.251 | 0.04218487395
1940 | -162 | 32.33333333 | 0.252 | 0.04235294118
1950 | -166 | 32.5 | 0.256 | 0.04302521008
1960 | -170 | 32.66666667 | 0.26 | 0.04369747899
1970 | -173 | 32.83333333 | 0.263 | 0.04420168067
1980 | -174 | 33 | 0.264 | 0.0443697479
1990 | -181 | 33.16666667 | 0.271 | 0.04554621849
2000 | -185 | 33.33333333 | 0.275 | 0.04621848739
2010 | -186 | 33.5 | 0.276 | 0.04638655462
2020 | -186 | 33.66666667 | 0.276 | 0.04638655462
2030 | -191 | 33.83333333 | 0.281 | 0.04722689076
2040 | -193 | 34 | 0.283 | 0.04756302521
2050 | -195 | 34.16666667 | 0.285 | 0.04789915966
2060 | -202 | 34.33333333 | 0.292 | 0.04907563025
2070 | -204 | 34.5 | 0.294 | 0.04941176471
2080 | -205 | 34.66666667 | 0.295 | 0.04957983193
2090 | -209 | 34.83333333 | 0.299 | 0.05025210084
2100 | -217 | 35 | 0.307 | 0.05159663866
2110 | -219 | 35.16666667 | 0.309 | 0.05193277311
2120 | -220 | 35.33333333 | 0.31 | 0.05210084034
2130 | -226 | 35.5 | 0.316 | 0.0531092437
2140 | -231 | 35.66666667 | 0.321 | 0.05394957983
2150 | -239 | 35.83333333 | 0.329 | 0.05529411765
2160 | -248 | 36 | 0.338 | 0.05680672269

## Test 1 - Table
Column1 | Column2 | Column3 | Column4 | Column5 | Column6 | Column7 | Column8 | Column9 | Column10 | Column11 | Column12 | Column13 | Column14 | Column15 | Column16 | Column17 | Column18 | Column1 | Column2 | Column3 | Column4 | Column5 | Column6 | Column7 | Column8 | Column9
Time (min) | ΔL (in) | Strain | Time (min) | ΔL (in) | Strain | Time (min) | ΔL (in) | Strain | [9 empty] | Time (min) | ΔL (in) | Strain | Time (min) | ΔL (in) | Strain | Time (min) | ΔL (in) | Strain
0 | 0 | 0 | 6.5 | 39 | 6.554622 | 13 | 79 | 13.27731 | [9 empty] | 0 | 0 | 0 | 6.5 | 0.039 | 0.006554621849 | 13 | 0.079 | 0.01327731092
0.1666667 | 8 | 1.344538 | 6.666667 | 39 | 6.554622 | 13.16667 | 79 | 13.27731 | [9 empty] | 0.1666667 | 0.008 | 0.001344537815 | 6.666667 | 0.039 | 0.006554621849 | 13.16667 | 0.079 | 0.01327731092
0.3333333 | 14 | 2.352941 | 6.833333 | 39 | 6.554622 | 13.33333 | 79 | 13.27731 | [9 empty] | 0.3333333 | 0.014 | 0.002352941176 | 6.833333 | 0.039 | 0.006554621849 | 13.33333 | 0.079 | 0.01327731092
0.5 | 16 | 2.689076 | 7 | 43 | 7.226891 | 13.5 | 79 | 13.27731 | [9 empty] | 0.5 | 0.016 | 0.00268907563 | 7 | 0.043 | 0.007226890756 | 13.5 | 0.079 | 0.01327731092
0.6666667 | 17 | 2.857143 | 7.166667 | 43 | 7.226891 | 13.66667 | 80 | 13.44538 | [9 empty] | 0.6666667 | 0.017 | 0.002857142857 | 7.166667 | 0.043 | 0.007226890756 | 13.66667 | 0.08 | 0.01344537815
0.8333333 | 17 | 2.857143 | 7.333333 | 45 | 7.563025 | 13.83333 | 85 | 14.28571 | [9 empty] | 0.8333333 | 0.017 | 0.002857142857 | 7.333333 | 0.045 | 0.00756302521 | 13.83333 | 0.085 | 0.01428571429
1 | 17 | 2.857143 | 7.5 | 50 | 8.403361 | 14 | 85 | 14.28571 | [9 empty] | 1 | 0.017 | 0.002857142857 | 7.5 | 0.05 | 0.008403361345 | 14 | 0.085 | 0.01428571429
1.166667 | 18 | 3.02521 | 7.666667 | 50 | 8.403361 | 14.16667 | 85 | 14.28571 | [9 empty] | 1.166667 | 0.018 | 0.003025210084 | 7.666667 | 0.05 | 0.008403361345 | 14.16667 | 0.085 | 0.01428571429
1.333333 | 18 | 3.02521 | 7.833333 | 50 | 8.403361 | 14.33333 | 85 | 14.28571 | [9 empty] | 1.333333 | 0.018 | 0.003025210084 | 7.833333 | 0.05 | 0.008403361345 | 14.33333 | 0.085 | 0.01428571429
1.5 | 20 | 3.361345 | 8 | 50 | 8.403361 | 14.5 | 85 | 14.28571 | [9 empty] | 1.5 | 0.02 | 0.003361344538 | 8 | 0.05 | 0.008403361345 | 14.5 | 0.085 | 0.01428571429
1.666667 | 22 | 3.697479 | 8.166667 | 51 | 8.571429 | 14.66667 | 85 | 14.28571 | [9 empty] | 1.666667 | 0.022 | 0.003697478992 | 8.166667 | 0.051 | 0.008571428571 | 14.66667 | 0.085 | 0.01428571429
1.833333 | 22 | 3.697479 | 8.333333 | 56 | 9.411765 | 14.83333 | 85 | 14.28571 | [9 empty] | 1.833333 | 0.022 | 0.003697478992 | 8.333333 | 0.056 | 0.009411764706 | 14.83333 | 0.085 | 0.01428571429
2 | 22 | 3.697479 | 8.5 | 56 | 9.411765 | 15 | 86 | 14.45378 | [9 empty] | 2 | 0.022 | 0.003697478992 | 8.5 | 0.056 | 0.009411764706 | 15 | 0.086 | 0.01445378151
2.166667 | 22 | 3.697479 | 8.666667 | 56 | 9.411765 | 15.16667 | 93 | 15.63025 | [9 empty] | 2.166667 | 0.022 | 0.003697478992 | 8.666667 | 0.056 | 0.009411764706 | 15.16667 | 0.093 | 0.0156302521
2.333333 | 23 | 3.865546 | 8.833333 | 57 | 9.579832 | 15.33333 | 93 | 15.63025 | [9 empty] | 2.333333 | 0.023 | 0.003865546218 | 8.833333 | 0.057 | 0.009579831933 | 15.33333 | 0.093 | 0.0156302521
2.5 | 23 | 3.865546 | 9 | 58 | 9.747899 | 15.5 | 93 | 15.63025 | [9 empty] | 2.5 | 0.023 | 0.003865546218 | 9 | 0.058 | 0.00974789916 | 15.5 | 0.093 | 0.0156302521
2.666667 | 24 | 4.033613 | 9.166667 | 62 | 10.42017 | 15.66667 | 94 | 15.79832 | [9 empty] | 2.666667 | 0.024 | 0.004033613445 | 9.166667 | 0.062 | 0.01042016807 | 15.66667 | 0.094 | 0.01579831933
2.833333 | 25 | 4.201681 | 9.333333 | 62 | 10.42017 | 15.83333 | 94 | 15.79832 | [9 empty] | 2.833333 | 0.025 | 0.004201680672 | 9.333333 | 0.062 | 0.01042016807 | 15.83333 | 0.094 | 0.01579831933
3 | 26 | 4.369748 | 9.5 | 62 | 10.42017 | 16 | 94 | 15.79832 | [9 empty] | 3 | 0.026 | 0.004369747899 | 9.5 | 0.062 | 0.01042016807 | 16 | 0.094 | 0.01579831933
3.166667 | 26 | 4.369748 | 9.666667 | 62 | 10.42017 | 16.16667 | 94 | 15.79832 | [9 empty] | 3.166667 | 0.026 | 0.004369747899 | 9.666667 | 0.062 | 0.01042016807 | 16.16667 | 0.094 | 0.01579831933
3.333333 | 26 | 4.369748 | 9.833333 | 63 | 10.58824 | 16.33333 | 94 | 15.79832 | [9 empty] | 3.333333 | 0.026 | 0.004369747899 | 9.833333 | 0.063 | 0.01058823529 | 16.33333 | 0.094 | 0.01579831933
3.5 | 27 | 4.537815 | 10 | 63 | 10.58824 | 16.5 | 95 | 15.96639 | [9 empty] | 3.5 | 0.027 | 0.004537815126 | 10 | 0.063 | 0.01058823529 | 16.5 | 0.095 | 0.01596638655
3.666667 | 29 | 4.87395 | 10.16667 | 63 | 10.58824 | 16.66667 | 95 | 15.96639 | [9 empty] | 3.666667 | 0.029 | 0.00487394958 | 10.16667 | 0.063 | 0.01058823529 | 16.66667 | 0.095 | 0.01596638655
3.833333 | 30 | 5.042017 | 10.33333 | 63 | 10.58824 | 16.83333 | 96 | 16.13445 | [9 empty] | 3.833333 | 0.03 | 0.005042016807 | 10.33333 | 0.063 | 0.01058823529 | 16.83333 | 0.096 | 0.01613445378
4 | 30 | 5.042017 | 10.5 | 67 | 11.2605 | 17 | 97 | 16.30252 | [9 empty] | 4 | 0.03 | 0.005042016807 | 10.5 | 0.067 | 0.0112605042 | 17 | 0.097 | 0.01630252101
4.166667 | 30 | 5.042017 | 10.66667 | 68 | 11.42857 | 17.16667 | 101 | 16.97479 | [9 empty] | 4.166667 | 0.03 | 0.005042016807 | 10.66667 | 0.068 | 0.01142857143 | 17.16667 | 0.101 | 0.01697478992
4.333333 | 30 | 5.042017 | 10.83333 | 69 | 11.59664 | 17.33333 | 101 | 16.97479 | [9 empty] | 4.333333 | 0.03 | 0.005042016807 | 10.83333 | 0.069 | 0.01159663866 | 17.33333 | 0.101 | 0.01697478992
4.5 | 30 | 5.042017 | 11 | 69 | 11.59664 | 17.5 | 101 | 16.97479 | [9 empty] | 4.5 | 0.03 | 0.005042016807 | 11 | 0.069 | 0.01159663866 | 17.5 | 0.101 | 0.01697478992
4.666667 | 30 | 5.042017 | 11.16667 | 69 | 11.59664 | 17.66667 | 101 | 16.97479 | [9 empty] | 4.666667 | 0.03 | 0.005042016807 | 11.16667 | 0.069 | 0.01159663866 | 17.66667 | 0.101 | 0.01697478992
4.833333 | 30 | 5.042017 | 11.33333 | 69 | 11.59664 | 17.83333 | 102 | 17.14286 | [9 empty] | 4.833333 | 0.03 | 0.005042016807 | 11.33333 | 0.069 | 0.01159663866 | 17.83333 | 0.102 | 0.01714285714
5 | 30 | 5.042017 | 11.5 | 69 | 11.59664 | 18 | 108 | 18.15126 | [9 empty] | 5 | 0.03 | 0.005042016807 | 11.5 | 0.069 | 0.01159663866 | 18 | 0.108 | 0.0181512605
5.166667 | 32 | 5.378151 | 11.66667 | 71 | 11.93277 | 18.16667 | 108 | 18.15126 | [9 empty] | 5.166667 | 0.032 | 0.005378151261 | 11.66667 | 0.071 | 0.01193277311 | 18.16667 | 0.108 | 0.0181512605
5.333333 | 32 | 5.378151 | 11.83333 | 72 | 12.10084 | 18.33333 | 109 | 18.31933 | [9 empty] | 5.333333 | 0.032 | 0.005378151261 | 11.83333 | 0.072 | 0.01210084034 | 18.33333 | 0.109 | 0.01831932773
5.5 | 39 | 6.554622 | 12 | 72 | 12.10084 | 18.5 | 109 | 18.31933 | [9 empty] | 5.5 | 0.039 | 0.006554621849 | 12 | 0.072 | 0.01210084034 | 18.5 | 0.109 | 0.01831932773
5.666667 | 39 | 6.554622 | 12.16667 | 72 | 12.10084 | 18.66667 | 109 | 18.31933 | [9 empty] | 5.666667 | 0.039 | 0.006554621849 | 12.16667 | 0.072 | 0.01210084034 | 18.66667 | 0.109 | 0.01831932773
5.833333 | 39 | 6.554622 | 12.33333 | 72 | 12.10084 | 18.83333 | 113 | 18.9916 | [9 empty] | 5.833333 | 0.039 | 0.006554621849 | 12.33333 | 0.072 | 0.01210084034 | 18.83333 | 0.113 | 0.01899159664
6 | 39 | 6.554622 | 12.5 | 72 | 12.10084 | 19 | 113 | 18.9916 | [9 empty] | 6 | 0.039 | 0.006554621849 | 12.5 | 0.072 | 0.01210084034 | 19 | 0.113 | 0.01899159664
6.166667 | 39 | 6.554622 | 12.66667 | 74 | 12.43697 | 19.16667 | 119 | 20 | [9 empty] | 6.166667 | 0.039 | 0.006554621849 | 12.66667 | 0.074 | 0.01243697479 | 19.16667 | 0.119 | 0.02
6.333333 | 39 | 6.554622 | 12.83333 | 78 | 13.10924 | 19.33333 | 119 | 20 | [9 empty] | 6.333333 | 0.039 | 0.006554621849 | 12.83333 | 0.078 | 0.0131092437 | 19.33333 | 0.119 | 0.02
19.5 | 119 | 20 | 26 | 173 | 29.07563 | 32.5 | 256 | 43.02521 | [9 empty] | 19.5 | 0.119 | 0.02 | 26 | 0.173 | 0.02907563025 | 32.5 | 0.256 | 0.04302521008
19.66667 | 124 | 20.84034 | 26.16667 | 175 | 29.41176 | 32.66667 | 260 | 43.69748 | [9 empty] | 19.66667 | 0.124 | 0.02084033613 | 26.16667 | 0.175 | 0.02941176471 | 32.66667 | 0.26 | 0.04369747899
19.83333 | 127 | 21.34454 | 26.33333 | 182 | 30.58824 | 32.83333 | 263 | 44.20168 | [9 empty] | 19.83333 | 0.127 | 0.02134453782 | 26.33333 | 0.182 | 0.03058823529 | 32.83333 | 0.263 | 0.04420168067
20 | 127 | 21.34454 | 26.5 | 182 | 30.58824 | 33 | 264 | 44.36975 | [9 empty] | 20 | 0.127 | 0.02134453782 | 26.5 | 0.182 | 0.03058823529 | 33 | 0.264 | 0.0443697479
20.16667 | 128 | 21.51261 | 26.66667 | 182 | 30.58824 | 33.16667 | 271 | 45.54622 | [9 empty] | 20.16667 | 0.128 | 0.02151260504 | 26.66667 | 0.182 | 0.03058823529 | 33.16667 | 0.271 | 0.04554621849
20.33333 | 128 | 21.51261 | 26.83333 | 184 | 30.92437 | 33.33333 | 275 | 46.21849 | [9 empty] | 20.33333 | 0.128 | 0.02151260504 | 26.83333 | 0.184 | 0.03092436975 | 33.33333 | 0.275 | 0.04621848739
20.5 | 130 | 21.84874 | 27 | 184 | 30.92437 | 33.5 | 276 | 46.38655 | [9 empty] | 20.5 | 0.13 | 0.0218487395 | 27 | 0.184 | 0.03092436975 | 33.5 | 0.276 | 0.04638655462
20.66667 | 134 | 22.52101 | 27.16667 | 191 | 32.10084 | 33.66667 | 276 | 46.38655 | [9 empty] | 20.66667 | 0.134 | 0.0225210084 | 27.16667 | 0.191 | 0.03210084034 | 33.66667 | 0.276 | 0.04638655462
20.83333 | 136 | 22.85714 | 27.33333 | 191 | 32.10084 | 33.83333 | 281 | 47.22689 | [9 empty] | 20.83333 | 0.136 | 0.02285714286 | 27.33333 | 0.191 | 0.03210084034 | 33.83333 | 0.281 | 0.04722689076
21 | 136 | 22.85714 | 27.5 | 191 | 32.10084 | 34 | 283 | 47.56303 | [9 empty] | 21 | 0.136 | 0.02285714286 | 27.5 | 0.191 | 0.03210084034 | 34 | 0.283 | 0.04756302521
21.16667 | 138 | 23.19328 | 27.66667 | 191 | 32.10084 | 34.16667 | 285 | 47.89916 | [9 empty] | 21.16667 | 0.138 | 0.02319327731 | 27.66667 | 0.191 | 0.03210084034 | 34.16667 | 0.285 | 0.04789915966
21.33333 | 139 | 23.36134 | 27.83333 | 195 | 32.77311 | 34.33333 | 292 | 49.07563 | [9 empty] | 21.33333 | 0.139 | 0.02336134454 | 27.83333 | 0.195 | 0.03277310924 | 34.33333 | 0.292 | 0.04907563025
21.5 | 139 | 23.36134 | 28 | 197 | 33.10924 | 34.5 | 294 | 49.41176 | [9 empty] | 21.5 | 0.139 | 0.02336134454 | 28 | 0.197 | 0.0331092437 | 34.5 | 0.294 | 0.04941176471
21.66667 | 141 | 23.69748 | 28.16667 | 200 | 33.61345 | 34.66667 | 295 | 49.57983 | [9 empty] | 21.66667 | 0.141 | 0.02369747899 | 28.16667 | 0.2 | 0.03361344538 | 34.66667 | 0.295 | 0.04957983193
21.83333 | 142 | 23.86555 | 28.33333 | 201 | 33.78151 | 34.83333 | 299 | 50.2521 | [9 empty] | 21.83333 | 0.142 | 0.02386554622 | 28.33333 | 0.201 | 0.03378151261 | 34.83333 | 0.299 | 0.05025210084
22 | 142 | 23.86555 | 28.5 | 201 | 33.78151 | 35 | 307 | 51.59664 | [9 empty] | 22 | 0.142 | 0.02386554622 | 28.5 | 0.201 | 0.03378151261 | 35 | 0.307 | 0.05159663866
22.16667 | 144 | 24.20168 | 28.66667 | 201 | 33.78151 | 35.16667 | 309 | 51.93277 | [9 empty] | 22.16667 | 0.144 | 0.02420168067 | 28.66667 | 0.201 | 0.03378151261 | 35.16667 | 0.309 | 0.05193277311
22.33333 | 144 | 24.20168 | 28.83333 | 201 | 33.78151 | 35.33333 | 310 | 52.10084 | [9 empty] | 22.33333 | 0.144 | 0.02420168067 | 28.83333 | 0.201 | 0.03378151261 | 35.33333 | 0.31 | 0.05210084034
22.5 | 144 | 24.20168 | 29 | 205 | 34.45378 | 35.5 | 316 | 53.10924 | [9 empty] | 22.5 | 0.144 | 0.02420168067 | 29 | 0.205 | 0.03445378151 | 35.5 | 0.316 | 0.0531092437
22.66667 | 144 | 24.20168 | 29.16667 | 205 | 34.45378 | 35.66667 | 321 | 53.94958 | [9 empty] | 22.66667 | 0.144 | 0.02420168067 | 29.16667 | 0.205 | 0.03445378151 | 35.66667 | 0.321 | 0.05394957983
22.83333 | 149 | 25.04202 | 29.33333 | 206 | 34.62185 | 35.83333 | 329 | 55.29412 | [9 empty] | 22.83333 | 0.149 | 0.02504201681 | 29.33333 | 0.206 | 0.03462184874 | 35.83333 | 0.329 | 0.05529411765
23 | 149 | 25.04202 | 29.5 | 208 | 34.95798 | 36 | 338 | 56.80672 | [9 empty] | 23 | 0.149 | 0.02504201681 | 29.5 | 0.208 | 0.03495798319 | 36 | 0.338 | 0.05680672269
23.16667 | 152 | 25.54622 | 29.66667 | 220 | 36.97479 | [12 empty] | 23.16667 | 0.152 | 0.02554621849 | 29.66667 | 0.22 | 0.03697478992
23.33333 | 152 | 25.54622 | 29.83333 | 221 | 37.14286 | [12 empty] | 23.33333 | 0.152 | 0.02554621849 | 29.83333 | 0.221 | 0.03714285714
23.5 | 152 | 25.54622 | 30 | 221 | 37.14286 | [12 empty] | 23.5 | 0.152 | 0.02554621849 | 30 | 0.221 | 0.03714285714
23.66667 | 152 | 25.54622 | 30.16667 | 221 | 37.14286 | [12 empty] | 23.66667 | 0.152 | 0.02554621849 | 30.16667 | 0.221 | 0.03714285714
23.83333 | 156 | 26.21849 | 30.33333 | 222 | 37.31092 | [12 empty] | 23.83333 | 0.156 | 0.02621848739 | 30.33333 | 0.222 | 0.03731092437
24 | 157 | 26.38655 | 30.5 | 222 | 37.31092 | [12 empty] | 24 | 0.157 | 0.02638655462 | 30.5 | 0.222 | 0.03731092437
24.16667 | 158 | 26.55462 | 30.66667 | 223 | 37.47899 | [12 empty] | 24.16667 | 0.158 | 0.02655462185 | 30.66667 | 0.223 | 0.0374789916
24.33333 | 161 | 27.05882 | 30.83333 | 227 | 38.15126 | [12 empty] | 24.33333 | 0.161 | 0.02705882353 | 30.83333 | 0.227 | 0.0381512605
24.5 | 164 | 27.56303 | 31 | 227 | 38.15126 | [12 empty] | 24.5 | 0.164 | 0.02756302521 | 31 | 0.227 | 0.0381512605
24.66667 | 165 | 27.73109 | 31.16667 | 227 | 38.15126 | [12 empty] | 24.66667 | 0.165 | 0.02773109244 | 31.16667 | 0.227 | 0.0381512605
24.83333 | 167 | 28.06723 | 31.33333 | 236 | 39.66387 | [12 empty] | 24.83333 | 0.167 | 0.02806722689 | 31.33333 | 0.236 | 0.03966386555
25 | 169 | 28.40336 | 31.5 | 239 | 40.16807 | [12 empty] | 25 | 0.169 | 0.02840336134 | 31.5 | 0.239 | 0.04016806723
25.16667 | 169 | 28.40336 | 31.66667 | 247 | 41.51261 | [12 empty] | 25.16667 | 0.169 | 0.02840336134 | 31.66667 | 0.247 | 0.04151260504
25.33333 | 172 | 28.90756 | 31.83333 | 249 | 41.84874 | [12 empty] | 25.33333 | 0.172 | 0.02890756303 | 31.83333 | 0.249 | 0.0418487395
25.5 | 172 | 28.90756 | 32 | 251 | 42.18487 | [12 empty] | 25.5 | 0.172 | 0.02890756303 | 32 | 0.251 | 0.04218487395
25.66667 | 172 | 28.90756 | 32.16667 | 251 | 42.18487 | [12 empty] | 25.66667 | 0.172 | 0.02890756303 | 32.16667 | 0.251 | 0.04218487395
25.83333 | 173 | 29.07563 | 32.33333 | 252 | 42.35294 | [12 empty] | 25.83333 | 0.173 | 0.02907563025 | 32.33333 | 0.252 | 0.04235294118

## Test 2
Test 2 |  |  | a | b | c | d | e | f
Time (s) | Elongation (in) | strain | Time (min) | ΔL (in) | Strain | Time (min) | ΔL (in) | Strain
0 | 65 | 0 | 0 | 0 | 0 | 4.333333333 | 0.193 | 0.03243697479 | 0
10 | 51 | 0.002352941176 | 0.1666666667 | 0.014 | 0.002352941176 | 4.5 | 0.204 | 0.03428571429 | 0.1666666667
20 | 49 | 0.00268907563 | 0.3333333333 | 0.016 | 0.00268907563 | 4.666666667 | 0.213 | 0.03579831933 | 0.3333333333
30 | 40 | 0.004201680672 | 0.5 | 0.025 | 0.004201680672 | 4.833333333 | 0.215 | 0.03613445378 | 0.5
40 | 25 | 0.006722689076 | 0.6666666667 | 0.04 | 0.006722689076 | 5 | 0.223 | 0.0374789916 | 0.6666666667
50 | 21 | 0.007394957983 | 0.8333333333 | 0.044 | 0.007394957983 | 5.166666667 | 0.24 | 0.04033613445 | 0.8333333333
60 | 15 | 0.008403361345 | 1 | 0.05 | 0.008403361345 | 5.333333333 | 0.255 | 0.04285714286 | 1
70 | 5 | 0.01008403361 | 1.166666667 | 0.06 | 0.01008403361 | 5.5 | 0.265 | 0.04453781513 | 1.166666667
80 | -8 | 0.01226890756 | 1.333333333 | 0.073 | 0.01226890756 | 5.666666667 | 0.269 | 0.04521008403 | 1.333333333
90 | -9 | 0.01243697479 | 1.5 | 0.074 | 0.01243697479 | 5.833333333 | 0.274 | 0.04605042017 | 1.5
100 | -13 | 0.0131092437 | 1.666666667 | 0.078 | 0.0131092437 | 6 | 0.294 | 0.04941176471 | 1.666666667
110 | -22 | 0.01462184874 | 1.833333333 | 0.087 | 0.01462184874 | 6.166666667 | 0.298 | 0.05008403361 | 1.833333333
120 | -30 | 0.01596638655 | 2 | 0.095 | 0.01596638655 | 6.333333333 | 0.313 | 0.05260504202 | 2
130 | -38 | 0.01731092437 | 2.166666667 | 0.103 | 0.01731092437 | 6.5 | 0.319 | 0.05361344538 | 2.166666667
140 | -40 | 0.01764705882 | 2.333333333 | 0.105 | 0.01764705882 | 6.666666667 | 0.332 | 0.05579831933 | 2.333333333
150 | -45 | 0.01848739496 | 2.5 | 0.11 | 0.01848739496 | 6.833333333 | 0.351 | 0.05899159664 | 2.5
160 | -56 | 0.02033613445 | 2.666666667 | 0.121 | 0.02033613445 | 7 | 0.37 | 0.06218487395 | 2.666666667
170 | -65 | 0.0218487395 | 2.833333333 | 0.13 | 0.0218487395 | 7.166666667 | 0.38 | 0.06386554622 | 2.833333333
180 | -68 | 0.02235294118 | 3 | 0.133 | 0.02235294118 | 7.333333333 | 0.389 | 0.06537815126 | 3
190 | -73 | 0.02319327731 | 3.166666667 | 0.138 | 0.02319327731 | 7.5 | 0.405 | 0.06806722689 | 3.166666667
200 | -84 | 0.02504201681 | 3.333333333 | 0.149 | 0.02504201681 | 7.666666667 | 0.421 | 0.07075630252 | 3.333333333
210 | -94 | 0.02672268908 | 3.5 | 0.159 | 0.02672268908 | 7.833333333 | 0.439 | 0.07378151261 | 3.5
220 | -98 | 0.02739495798 | 3.666666667 | 0.163 | 0.02739495798 | 8 | 0.462 | 0.07764705882 | 3.666666667
230 | -110 | 0.02941176471 | 3.833333333 | 0.175 | 0.02941176471 | 8.166666667 | 0.49 | 0.08235294118 | 3.833333333
240 | -118 | 0.03075630252 | 4 | 0.183 | 0.03075630252 | 8.333333333 | 0.52 | 0.08739495798 | 4
250 | -121 | 0.0312605042 | 4.166666667 | 0.186 | 0.0312605042 |  |  |  | 4.166666667
260 | -128 | 0.03243697479 | [6 empty] | 4.333333333
270 | -139 | 0.03428571429 | [6 empty] | 4.5
280 | -148 | 0.03579831933 | [6 empty] | 4.666666667
290 | -150 | 0.03613445378 | [6 empty] | 4.833333333
300 | -158 | 0.0374789916 | [6 empty] | 5
310 | -175 | 0.04033613445 | [6 empty] | 5.166666667
320 | -190 | 0.04285714286 | [6 empty] | 5.333333333
330 | -200 | 0.04453781513 | [6 empty] | 5.5
340 | -204 | 0.04521008403 | [6 empty] | 5.666666667
350 | -209 | 0.04605042017 | [6 empty] | 5.833333333
360 | -229 | 0.04941176471 | [6 empty] | 6
370 | -233 | 0.05008403361 | [6 empty] | 6.166666667
380 | -248 | 0.05260504202 | [6 empty] | 6.333333333
390 | -254 | 0.05361344538 | [6 empty] | 6.5
400 | -267 | 0.05579831933 | [6 empty] | 6.666666667
410 | -286 | 0.05899159664 | [6 empty] | 6.833333333
420 | -305 | 0.06218487395 | [6 empty] | 7
430 | -315 | 0.06386554622 | [6 empty] | 7.166666667
440 | -324 | 0.06537815126 | [6 empty] | 7.333333333
450 | -340 | 0.06806722689 | [6 empty] | 7.5
460 | -356 | 0.07075630252 | [6 empty] | 7.666666667
470 | -374 | 0.07378151261 | [6 empty] | 7.833333333
480 | -397 | 0.07764705882 | [6 empty] | 8
490 | -425 | 0.08235294118 | [6 empty] | 8.166666667
500 | -455 | 0.08739495798 | [6 empty] | 8.333333333

## Test 3
Test 3 |  |  | Column1 | Column2 | Column3 | Column4 | Column5 | Column6
Time (s) | Elongation (in) | Strain | Time (min) | ΔL (in) | Strain | Time (min) | ΔL (in) | Strain | Time (min) | Strain
0 | 60 | 0 | 0 | 0 | 0 | 1.933333333 | 0.165 | 0.02773109244 | 0 | 0
4 | 40 | 0.003361344538 | 0.06666666667 | 0.02 | 0.003361344538 | 2 | 0.173 | 0.02907563025 | 0.06666666667 | 0.003361345
8 | 35 | 0.004201680672 | 0.1333333333 | 0.025 | 0.004201680672 | 2.066666667 | 0.177 | 0.02974789916 | 0.1333333333 | 0.004201681
12 | 27 | 0.005546218487 | 0.2 | 0.033 | 0.005546218487 | 2.133333333 | 0.182 | 0.03058823529 | 0.2 | 0.005546218
16 | 23 | 0.006218487395 | 0.2666666667 | 0.037 | 0.006218487395 | 2.2 | 0.187 | 0.03142857143 | 0.2666666667 | 0.006218487
20 | 20 | 0.006722689076 | 0.3333333333 | 0.04 | 0.006722689076 | 2.266666667 | 0.195 | 0.03277310924 | 0.3333333333 | 0.006722689
24 | 14 | 0.007731092437 | 0.4 | 0.046 | 0.007731092437 | 2.333333333 | 0.202 | 0.03394957983 | 0.4 | 0.007731092
28 | 8 | 0.008739495798 | 0.4666666667 | 0.052 | 0.008739495798 | 2.4 | 0.208 | 0.03495798319 | 0.4666666667 | 0.008739496
32 | 1 | 0.009915966387 | 0.5333333333 | 0.059 | 0.009915966387 | 2.466666667 | 0.214 | 0.03596638655 | 0.5333333333 | 0.009915966
36 | -4 | 0.01075630252 | 0.6 | 0.064 | 0.01075630252 | 2.533333333 | 0.22 | 0.03697478992 | 0.6 | 0.0107563
40 | -10 | 0.01176470588 | 0.6666666667 | 0.07 | 0.01176470588 | 2.6 | 0.225 | 0.03781512605 | 0.6666666667 | 0.01176471
44 | -11 | 0.01193277311 | 0.7333333333 | 0.071 | 0.01193277311 | 2.666666667 | 0.233 | 0.03915966387 | 0.7333333333 | 0.01193277
48 | -14 | 0.01243697479 | 0.8 | 0.074 | 0.01243697479 | 2.733333333 | 0.239 | 0.04016806723 | 0.8 | 0.01243697
52 | -18 | 0.0131092437 | 0.8666666667 | 0.078 | 0.0131092437 | 2.8 | 0.245 | 0.04117647059 | 0.8666666667 | 0.01310924
56 | -21 | 0.01361344538 | 0.9333333333 | 0.081 | 0.01361344538 | 2.866666667 | 0.253 | 0.0425210084 | 0.9333333333 | 0.01361345
60 | -28 | 0.01478991597 | 1 | 0.088 | 0.01478991597 | 2.933333333 | 0.263 | 0.04420168067 | 1 | 0.01478992
64 | -35 | 0.01596638655 | 1.066666667 | 0.095 | 0.01596638655 | 3 | 0.268 | 0.04504201681 | 1.066666667 | 0.01596639
68 | -40 | 0.01680672269 | 1.133333333 | 0.1 | 0.01680672269 | 3.066666667 | 0.273 | 0.04588235294 | 1.133333333 | 0.01680672
72 | -48 | 0.0181512605 | 1.2 | 0.108 | 0.0181512605 | 3.133333333 | 0.282 | 0.04739495798 | 1.2 | 0.01815126
76 | -53 | 0.01899159664 | 1.266666667 | 0.113 | 0.01899159664 | 3.2 | 0.287 | 0.04823529412 | 1.266666667 | 0.0189916
80 | -54 | 0.01915966387 | 1.333333333 | 0.114 | 0.01915966387 | 3.266666667 | 0.292 | 0.04907563025 | 1.333333333 | 0.01915966
84 | -58 | 0.01983193277 | 1.4 | 0.118 | 0.01983193277 | 3.333333333 | 0.303 | 0.05092436975 | 1.4 | 0.01983193
88 | -63 | 0.02067226891 | 1.466666667 | 0.123 | 0.02067226891 | 3.4 | 0.309 | 0.05193277311 | 1.466666667 | 0.02067227
92 | -68 | 0.02151260504 | 1.533333333 | 0.128 | 0.02151260504 | 3.466666667 | 0.316 | 0.0531092437 | 1.533333333 | 0.02151261
96 | -71 | 0.02201680672 | 1.6 | 0.131 | 0.02201680672 | 3.533333333 | 0.328 | 0.05512605042 | 1.6 | 0.02201681
100 | -77 | 0.02302521008 | 1.666666667 | 0.137 | 0.02302521008 | 3.6 | 0.333 | 0.05596638655 | 1.666666667 | 0.02302521
104 | -90 | 0.02521008403 | 1.733333333 | 0.15 | 0.02521008403 | 3.666666667 | 0.344 | 0.05781512605 | 1.733333333 | 0.02521008
108 | -95 | 0.02605042017 | 1.8 | 0.155 | 0.02605042017 | 3.733333333 | 0.353 | 0.05932773109 | 1.8 | 0.02605042
112 | -100 | 0.0268907563 | 1.866666667 | 0.16 | 0.0268907563 |  |  |  | 1.866666667 | 0.02689076
116 | -105 | 0.02773109244 | [6 empty] | 1.933333333 | 0.02773109
120 | -113 | 0.02907563025 | [6 empty] | 2 | 0.02907563
124 | -117 | 0.02974789916 | [6 empty] | 2.066666667 | 0.0297479
128 | -122 | 0.03058823529 | [6 empty] | 2.133333333 | 0.03058824
132 | -127 | 0.03142857143 | [6 empty] | 2.2 | 0.03142857
136 | -135 | 0.03277310924 | [6 empty] | 2.266666667 | 0.03277311
140 | -142 | 0.03394957983 | [6 empty] | 2.333333333 | 0.03394958
144 | -148 | 0.03495798319 | [6 empty] | 2.4 | 0.03495798
148 | -154 | 0.03596638655 | [6 empty] | 2.466666667 | 0.03596639
152 | -160 | 0.03697478992 | [6 empty] | 2.533333333 | 0.03697479
156 | -165 | 0.03781512605 | [6 empty] | 2.6 | 0.03781513
160 | -173 | 0.03915966387 | [6 empty] | 2.666666667 | 0.03915966
164 | -179 | 0.04016806723 | [6 empty] | 2.733333333 | 0.04016807
168 | -185 | 0.04117647059 | [6 empty] | 2.8 | 0.04117647
172 | -193 | 0.0425210084 | [6 empty] | 2.866666667 | 0.04252101
176 | -203 | 0.04420168067 | [6 empty] | 2.933333333 | 0.04420168
180 | -208 | 0.04504201681 | [6 empty] | 3 | 0.04504202
184 | -213 | 0.04588235294 | [6 empty] | 3.066666667 | 0.04588235
188 | -222 | 0.04739495798 | [6 empty] | 3.133333333 | 0.04739496
192 | -227 | 0.04823529412 | [6 empty] | 3.2 | 0.04823529
196 | -232 | 0.04907563025 | [6 empty] | 3.266666667 | 0.04907563
200 | -243 | 0.05092436975 | [6 empty] | 3.333333333 | 0.05092437
204 | -249 | 0.05193277311 | [6 empty] | 3.4 | 0.05193277
208 | -256 | 0.0531092437 | [6 empty] | 3.466666667 | 0.05310924
212 | -268 | 0.05512605042 | [6 empty] | 3.533333333 | 0.05512605
216 | -273 | 0.05596638655 | [6 empty] | 3.6 | 0.05596639
220 | -284 | 0.05781512605 | [6 empty] | 3.666666667 | 0.05781513
224 | -293 | 0.05932773109 | [6 empty] | 3.733333333 | 0.05932773

## Test 4
Test 4
Time (s) | Elongation (in) | Strain, ε | Column1 | Column2 | Column3 | Column4 | Column5 | Column6 | Column7 | Column8 | Column9
0 | 50 | 0 | Time (min) | ΔL (in) | Strain | Time (min) | ΔL (in) | Strain | Time (min) | ΔL (in) | Strain | 0
4 | 40 | 0.001680672269 | 0 | 0 | 0 | 2.533333333 | 0.126 | 0.02117647059 | 5.066666667 | 0.305 | 0.0512605042 | 0.06666666667
8 | 35 | 0.002521008403 | 0.06666666667 | 0.01 | 0.001680672269 | 2.6 | 0.129 | 0.02168067227 | 5.133333333 | 0.313 | 0.05260504202 | 0.1333333333
12 | 34 | 0.00268907563 | 0.1333333333 | 0.015 | 0.002521008403 | 2.666666667 | 0.13 | 0.0218487395 | 5.2 | 0.32 | 0.05378151261 | 0.2
16 | 32 | 0.003025210084 | 0.2 | 0.016 | 0.00268907563 | 2.733333333 | 0.133 | 0.02235294118 | 5.266666667 | 0.331 | 0.0556302521 | 0.2666666667
20 | 31 | 0.003193277311 | 0.2666666667 | 0.018 | 0.003025210084 | 2.8 | 0.139 | 0.02336134454 | 5.333333333 | 0.342 | 0.0574789916 | 0.3333333333
24 | 31 | 0.003193277311 | 0.3333333333 | 0.019 | 0.003193277311 | 2.866666667 | 0.139 | 0.02336134454 | 5.4 | 0.352 | 0.05915966387 | 0.4
28 | 27 | 0.003865546218 | 0.4 | 0.019 | 0.003193277311 | 2.933333333 | 0.142 | 0.02386554622 | 5.466666667 | 0.362 | 0.06084033613 | 0.4666666667
32 | 20 | 0.005042016807 | 0.4666666667 | 0.023 | 0.003865546218 | 3 | 0.144 | 0.02420168067 | 5.533333333 | 0.374 | 0.06285714286 | 0.5333333333
36 | 18 | 0.005378151261 | 0.5333333333 | 0.03 | 0.005042016807 | 3.066666667 | 0.148 | 0.02487394958 | 5.6 | 0.383 | 0.0643697479 | 0.6
40 | 14 | 0.006050420168 | 0.6 | 0.032 | 0.005378151261 | 3.133333333 | 0.152 | 0.02554621849 | 5.666666667 | 0.412 | 0.06924369748 | 0.6666666667
44 | 9 | 0.006890756303 | 0.6666666667 | 0.036 | 0.006050420168 | 3.2 | 0.154 | 0.02588235294 |  |  |  | 0.7333333333
48 | 4 | 0.007731092437 | 0.7333333333 | 0.041 | 0.006890756303 | 3.266666667 | 0.16 | 0.0268907563 |  |  |  | 0.8
52 | 2 | 0.008067226891 | 0.8 | 0.046 | 0.007731092437 | 3.333333333 | 0.17 | 0.02857142857 |  |  |  | 0.8666666667
56 | 1 | 0.008235294118 | 0.8666666667 | 0.048 | 0.008067226891 | 3.4 | 0.172 | 0.02890756303 |  |  |  | 0.9333333333
60 | 1 | 0.008235294118 | 0.9333333333 | 0.049 | 0.008235294118 | 3.466666667 | 0.174 | 0.02924369748 |  |  |  | 1
64 | 1 | 0.008235294118 | 1 | 0.049 | 0.008235294118 | 3.533333333 | 0.179 | 0.03008403361 |  |  |  | 1.066666667
68 | -3 | 0.008907563025 | 1.066666667 | 0.049 | 0.008235294118 | 3.6 | 0.186 | 0.0312605042 |  |  |  | 1.133333333
72 | -7 | 0.009579831933 | 1.133333333 | 0.053 | 0.008907563025 | 3.666666667 | 0.189 | 0.03176470588 |  |  |  | 1.2
76 | -7 | 0.009579831933 | 1.2 | 0.057 | 0.009579831933 | 3.733333333 | 0.191 | 0.03210084034 |  |  |  | 1.266666667
80 | -7 | 0.009579831933 | 1.266666667 | 0.057 | 0.009579831933 | 3.8 | 0.194 | 0.03260504202 |  |  |  | 1.333333333
84 | -13 | 0.01058823529 | 1.333333333 | 0.057 | 0.009579831933 | 3.866666667 | 0.197 | 0.0331092437 |  |  |  | 1.4
88 | -18 | 0.01142857143 | 1.4 | 0.063 | 0.01058823529 | 3.933333333 | 0.204 | 0.03428571429 |  |  |  | 1.466666667
92 | -20 | 0.01176470588 | 1.466666667 | 0.068 | 0.01142857143 | 4 | 0.206 | 0.03462184874 |  |  |  | 1.533333333
96 | -30 | 0.01344537815 | 1.533333333 | 0.07 | 0.01176470588 | 4.066666667 | 0.212 | 0.0356302521 |  |  |  | 1.6
100 | -33 | 0.01394957983 | 1.6 | 0.08 | 0.01344537815 | 4.133333333 | 0.215 | 0.03613445378 |  |  |  | 1.666666667
104 | -37 | 0.01462184874 | 1.666666667 | 0.083 | 0.01394957983 | 4.2 | 0.219 | 0.03680672269 |  |  |  | 1.733333333
108 | -38 | 0.01478991597 | 1.733333333 | 0.087 | 0.01462184874 | 4.266666667 | 0.226 | 0.03798319328 |  |  |  | 1.8
112 | -41 | 0.01529411765 | 1.8 | 0.088 | 0.01478991597 | 4.333333333 | 0.232 | 0.03899159664 |  |  |  | 1.866666667
116 | -45 | 0.01596638655 | 1.866666667 | 0.091 | 0.01529411765 | 4.4 | 0.241 | 0.04050420168 |  |  |  | 1.933333333
120 | -50 | 0.01680672269 | 1.933333333 | 0.095 | 0.01596638655 | 4.466666667 | 0.247 | 0.04151260504 |  |  |  | 2
124 | -53 | 0.01731092437 | 2 | 0.1 | 0.01680672269 | 4.533333333 | 0.251 | 0.04218487395 |  |  |  | 2.066666667
128 | -59 | 0.01831932773 | 2.066666667 | 0.103 | 0.01731092437 | 4.6 | 0.258 | 0.04336134454 |  |  |  | 2.133333333
132 | -63 | 0.01899159664 | 2.133333333 | 0.109 | 0.01831932773 | 4.666666667 | 0.262 | 0.04403361345 |  |  |  | 2.2
136 | -64 | 0.01915966387 | 2.2 | 0.113 | 0.01899159664 | 4.733333333 | 0.269 | 0.04521008403 |  |  |  | 2.266666667
140 | -65 | 0.01932773109 | 2.266666667 | 0.114 | 0.01915966387 | 4.8 | 0.275 | 0.04621848739 |  |  |  | 2.333333333
144 | -65 | 0.01932773109 | 2.333333333 | 0.115 | 0.01932773109 | 4.866666667 | 0.283 | 0.04756302521 |  |  |  | 2.4
148 | -69 | 0.02 | 2.4 | 0.115 | 0.01932773109 | 4.933333333 | 0.29 | 0.0487394958 |  |  |  | 2.466666667
152 | -76 | 0.02117647059 | 2.466666667 | 0.119 | 0.02 | 5 | 0.297 | 0.04991596639 |  |  |  | 2.533333333
156 | -79 | 0.02168067227 | [9 empty] | 2.6
160 | -80 | 0.0218487395 | [9 empty] | 2.666666667
164 | -83 | 0.02235294118 | [9 empty] | 2.733333333
168 | -89 | 0.02336134454 | [9 empty] | 2.8
172 | -89 | 0.02336134454 | [9 empty] | 2.866666667
176 | -92 | 0.02386554622 | [9 empty] | 2.933333333
180 | -94 | 0.02420168067 | [9 empty] | 3
184 | -98 | 0.02487394958 | [9 empty] | 3.066666667
188 | -102 | 0.02554621849 | [9 empty] | 3.133333333
192 | -104 | 0.02588235294 | [9 empty] | 3.2
196 | -110 | 0.0268907563 | [9 empty] | 3.266666667
200 | -120 | 0.02857142857 | [9 empty] | 3.333333333
204 | -122 | 0.02890756303 | [9 empty] | 3.4
208 | -124 | 0.02924369748 | [9 empty] | 3.466666667
212 | -129 | 0.03008403361 | [9 empty] | 3.533333333
216 | -136 | 0.0312605042 | [9 empty] | 3.6
220 | -139 | 0.03176470588 | [9 empty] | 3.666666667
224 | -141 | 0.03210084034 | [9 empty] | 3.733333333
228 | -144 | 0.03260504202 | [9 empty] | 3.8
232 | -147 | 0.0331092437 | [9 empty] | 3.866666667
236 | -154 | 0.03428571429 | [9 empty] | 3.933333333
240 | -156 | 0.03462184874 | [9 empty] | 4
244 | -162 | 0.0356302521 | [9 empty] | 4.066666667
248 | -165 | 0.03613445378 | [9 empty] | 4.133333333
252 | -169 | 0.03680672269 | [9 empty] | 4.2
256 | -176 | 0.03798319328 | [9 empty] | 4.266666667
260 | -182 | 0.03899159664 | [9 empty] | 4.333333333
264 | -191 | 0.04050420168 | [9 empty] | 4.4
268 | -197 | 0.04151260504 | [9 empty] | 4.466666667
272 | -201 | 0.04218487395 | [9 empty] | 4.533333333
276 | -208 | 0.04336134454 | [9 empty] | 4.6
280 | -212 | 0.04403361345 | [9 empty] | 4.666666667
284 | -219 | 0.04521008403 | [9 empty] | 4.733333333
288 | -225 | 0.04621848739 | [9 empty] | 4.8
292 | -233 | 0.04756302521 | [9 empty] | 4.866666667
296 | -240 | 0.0487394958 | [9 empty] | 4.933333333
300 | -247 | 0.04991596639 | [9 empty] | 5
304 | -255 | 0.0512605042 | [9 empty] | 5.066666667
308 | -263 | 0.05260504202 | [9 empty] | 5.133333333
312 | -270 | 0.05378151261 | [9 empty] | 5.2
316 | -281 | 0.0556302521 | [9 empty] | 5.266666667
320 | -292 | 0.0574789916 | [9 empty] | 5.333333333
324 | -302 | 0.05915966387 | [9 empty] | 5.4
328 | -312 | 0.06084033613 | [9 empty] | 5.466666667
332 | -324 | 0.06285714286 | [9 empty] | 5.533333333
336 | -333 | 0.0643697479 | [9 empty] | 5.6
340 | -362 | 0.06924369748 | [9 empty] | 5.666666667

## Test 5
Test 5
Time (s) | Elongation (in) | Strain | Column1 | Column2 | Column3 | Column4 | Column5 | Column6
0 | 60 | 0 | Time (min) | ΔL (in) | Strain | Time (min) | ΔL (in) | Strain | 0
4 | 48 | 0.002016806723 | 0 | 0 | 0 | 2.4 | 0.136 | 0.02285714286 | 0.06666666667
8 | 45 | 0.002521008403 | 0.06666666667 | 0.012 | 0.002016806723 | 2.466666667 | 0.14 | 0.02352941176 | 0.1333333333
12 | 42 | 0.003025210084 | 0.1333333333 | 0.015 | 0.002521008403 | 2.533333333 | 0.145 | 0.0243697479 | 0.2
16 | 38 | 0.003697478992 | 0.2 | 0.018 | 0.003025210084 | 2.6 | 0.147 | 0.02470588235 | 0.2666666667
20 | 35 | 0.004201680672 | 0.2666666667 | 0.022 | 0.003697478992 | 2.666666667 | 0.144 | 0.02420168067 | 0.3333333333
24 | 34 | 0.004369747899 | 0.3333333333 | 0.025 | 0.004201680672 | 2.733333333 | 0.157 | 0.02638655462 | 0.4
28 | 30 | 0.005042016807 | 0.4 | 0.026 | 0.004369747899 | 2.8 | 0.163 | 0.02739495798 | 0.4666666667
32 | 28 | 0.005378151261 | 0.4666666667 | 0.03 | 0.005042016807 | 2.866666667 | 0.166 | 0.02789915966 | 0.5333333333
36 | 24 | 0.006050420168 | 0.5333333333 | 0.032 | 0.005378151261 | 2.933333333 | 0.17 | 0.02857142857 | 0.6
40 | 19 | 0.006890756303 | 0.6 | 0.036 | 0.006050420168 | 3 | 0.175 | 0.02941176471 | 0.6666666667
44 | 18 | 0.007058823529 | 0.6666666667 | 0.041 | 0.006890756303 | 3.066666667 | 0.18 | 0.03025210084 | 0.7333333333
48 | 14 | 0.007731092437 | 0.7333333333 | 0.042 | 0.007058823529 | 3.133333333 | 0.186 | 0.0312605042 | 0.8
52 | 8 | 0.008739495798 | 0.8 | 0.046 | 0.007731092437 | 3.2 | 0.191 | 0.03210084034 | 0.8666666667
56 | 5 | 0.009243697479 | 0.8666666667 | 0.052 | 0.008739495798 | 3.266666667 | 0.199 | 0.03344537815 | 0.9333333333
60 | 0 | 0.01008403361 | 0.9333333333 | 0.055 | 0.009243697479 | 3.333333333 | 0.202 | 0.03394957983 | 1
64 | -5 | 0.01092436975 | 1 | 0.06 | 0.01008403361 | 3.4 | 0.208 | 0.03495798319 | 1.066666667
68 | -8 | 0.01142857143 | 1.066666667 | 0.065 | 0.01092436975 | 3.466666667 | 0.212 | 0.0356302521 | 1.133333333
72 | -15 | 0.01260504202 | 1.133333333 | 0.068 | 0.01142857143 | 3.533333333 | 0.217 | 0.03647058824 | 1.2
76 | -17 | 0.01294117647 | 1.2 | 0.075 | 0.01260504202 | 3.6 | 0.223 | 0.0374789916 | 1.266666667
80 | -18 | 0.0131092437 | 1.266666667 | 0.077 | 0.01294117647 | 3.666666667 | 0.231 | 0.03882352941 | 1.333333333
84 | -25 | 0.01428571429 | 1.333333333 | 0.078 | 0.0131092437 | 3.733333333 | 0.239 | 0.04016806723 | 1.4
88 | -26 | 0.01445378151 | 1.4 | 0.085 | 0.01428571429 | 3.8 | 0.25 | 0.04201680672 | 1.466666667
92 | -27 | 0.01462184874 | 1.466666667 | 0.086 | 0.01445378151 | 3.866666667 | 0.252 | 0.04235294118 | 1.533333333
96 | -30 | 0.01512605042 | 1.533333333 | 0.087 | 0.01462184874 | 3.933333333 | 0.259 | 0.04352941176 | 1.6
100 | -33 | 0.0156302521 | 1.6 | 0.09 | 0.01512605042 | 4 | 0.265 | 0.04453781513 | 1.666666667
104 | -37 | 0.01630252101 | 1.666666667 | 0.093 | 0.0156302521 | 4.066666667 | 0.273 | 0.04588235294 | 1.733333333
108 | -40 | 0.01680672269 | 1.733333333 | 0.097 | 0.01630252101 | 4.133333333 | 0.281 | 0.04722689076 | 1.8
112 | -44 | 0.0174789916 | 1.8 | 0.1 | 0.01680672269 | 4.2 | 0.288 | 0.04840336134 | 1.866666667
116 | -47 | 0.01798319328 | 1.866666667 | 0.104 | 0.0174789916 | 4.266666667 | 0.297 | 0.04991596639 | 1.933333333
120 | -52 | 0.01882352941 | 1.933333333 | 0.107 | 0.01798319328 | 4.333333333 | 0.308 | 0.05176470588 | 2
124 | -56 | 0.01949579832 | 2 | 0.112 | 0.01882352941 | 4.4 | 0.32 | 0.05378151261 | 2.066666667
128 | -60 | 0.02016806723 | 2.066666667 | 0.116 | 0.01949579832 | 4.466666667 | 0.335 | 0.05630252101 | 2.133333333
132 | -65 | 0.02100840336 | 2.133333333 | 0.12 | 0.02016806723 | 4.533333333 | 0.355 | 0.05966386555 | 2.2
136 | -69 | 0.02168067227 | 2.2 | 0.125 | 0.02100840336 | 4.6 | 0.37 | 0.06218487395 | 2.266666667
140 | -73 | 0.02235294118 | 2.266666667 | 0.129 | 0.02168067227 | 4.666666667 | 0.378 | 0.06352941176 | 2.333333333
144 | -76 | 0.02285714286 | 2.333333333 | 133 | 22.35294118 |  |  |  | 2.4
148 | -80 | 0.02352941176 | [6 empty] | 2.466666667
152 | -85 | 0.0243697479 | [6 empty] | 2.533333333
156 | -87 | 0.02470588235 | [6 empty] | 2.6
160 | -84 | 0.02420168067 | [6 empty] | 2.666666667
164 | -97 | 0.02638655462 | [6 empty] | 2.733333333
168 | -103 | 0.02739495798 | [6 empty] | 2.8
172 | -106 | 0.02789915966 | [6 empty] | 2.866666667
176 | -110 | 0.02857142857 | [6 empty] | 2.933333333
180 | -115 | 0.02941176471 | [6 empty] | 3
184 | -120 | 0.03025210084 | [6 empty] | 3.066666667
188 | -126 | 0.0312605042 | [6 empty] | 3.133333333
192 | -131 | 0.03210084034 | [6 empty] | 3.2
196 | -139 | 0.03344537815 | [6 empty] | 3.266666667
200 | -142 | 0.03394957983 | [6 empty] | 3.333333333
204 | -148 | 0.03495798319 | [6 empty] | 3.4
208 | -152 | 0.0356302521 | [6 empty] | 3.466666667
212 | -157 | 0.03647058824 | [6 empty] | 3.533333333
216 | -163 | 0.0374789916 | [6 empty] | 3.6
220 | -171 | 0.03882352941 | [6 empty] | 3.666666667
224 | -179 | 0.04016806723 | [6 empty] | 3.733333333
228 | -190 | 0.04201680672 | [6 empty] | 3.8
232 | -192 | 0.04235294118 | [6 empty] | 3.866666667
236 | -199 | 0.04352941176 | [6 empty] | 3.933333333
240 | -205 | 0.04453781513 | [6 empty] | 4
244 | -213 | 0.04588235294 | [6 empty] | 4.066666667
248 | -221 | 0.04722689076 | [6 empty] | 4.133333333
252 | -228 | 0.04840336134 | [6 empty] | 4.2
256 | -237 | 0.04991596639 | [6 empty] | 4.266666667
260 | -248 | 0.05176470588 | [6 empty] | 4.333333333
264 | -260 | 0.05378151261 | [6 empty] | 4.4
268 | -275 | 0.05630252101 | [6 empty] | 4.466666667
272 | -295 | 0.05966386555 | [6 empty] | 4.533333333
276 | -310 | 0.06218487395 | [6 empty] | 4.6
280 | -318 | 0.06352941176 | [6 empty] | 4.666666667

## Sheet2
Trials | Stress (MPa) | Temperature (°C) | εss | Tf (min) | Temperature (K) | 1/T (K-1) | Ln(ε)
1 | 125.5267632 | 925 | 0.0014 | 36 | 1198.15 | 0.0008346200392 | -6.571283042 | -7.60090246
2 | 125.5267632 | 950 | 0.0076 | 8.333 | 1223.15 | 0.0008175612149 | -4.879607032 | -7.13089883
3 | 125.5267632 | 975 | 0.0153 | 3.73 | 1248.15 | 0.0008011857549 | -4.179902451
4 | 108.8094139 | 975 | 0.0078 | 5 | 1248.15 | 0.0008011857549 | -4.853631545
5 | 100.5135864 | 975 | 0.0098 | 4.667 | 1248.15 | 0.0008011857549 | -4.625372893
| log(Stress) | log(Strain)
| 2.09873633 | -2.853871964
| 2.036666471 | -2.119186408
| 2.002224769 | -1.815308569
| rupture time | log(stress)
| 3.73 | 2.09873633
| 5 | 2.036666471
| 4.667 | 2.002224769

## Sheet1
Column1 | Column2 | Column3 | Column4 | Column5
Test | Stress (MPa) | Temperature (°C) | Tf (min) | L-M Parameter | L-M Parameter | log(σ)
1 | 125.5267632 | 925 | 36 | 23697.19192 | 23697.19192 | 2.09873633 | 23578.66005 | 2.002225
2 | 125.5267632 | 950 | 8.333 | 23414.33251 | 23414.33251 | 2.09873633 | 23616.01993 | 2.036666
3 | 125.5267632 | 975 | 3.73 | 23457.1789 | 23457.1789 | 2.09873633 | 23414.33251 | 2.098736
4 | 108.8094139 | 975 | 5 | 23616.01993 | 23616.01993 | 2.036666471 | 23457.1789 | 2.098736
5 | 100.5135864 | 975 | 4.667 | 23578.66005 | 23578.66005 | 2.002224769 | 23697.19192 | 2.098736