## Test 1
Test 1 | [10 empty] | Weight | Mass (kg) | Test | Temperature (°C) | Wire Diameter (mm) | Mass (kg) | Weight (N) | Stress (MPa)
Time (s) | Elongation (in) | Time (min) | ΔL (in) | Strain | Time (min) | ΔL (in) | Strain | Time (min) | ΔL (in) | Strain | 1 | 1 | 1 | 925 | 0.38608 | 1.498 | 14.69538 | 125.5268
0 | 90 | 0 | 0 | 0 | 6.5 | 0.039 | 0.006554622 | 13 | 0.079 | 0.01327731 | 2 | 0.2985 | 2 | 950 | 0.38608 | 1.498 | 14.69538 | 125.5268
10 | 82 | 0.1666667 | 0.008 | 0.001344538 | 6.666667 | 0.039 | 0.006554622 | 13.16667 | 0.079 | 0.01327731 | 3 | 0.1995 | 3 | 975 | 0.38608 | 1.498 | 14.69538 | 125.5268
20 | 76 | 0.3333333 | 0.014 | 0.002352941 | 6.833333 | 0.039 | 0.006554622 | 13.33333 | 0.079 | 0.01327731 |  |  | 4 | 975 | 0.38608 | 1.2985 | 12.738285 | 108.8094
30 | 74 | 0.5 | 0.016 | 0.002689076 | 7 | 0.043 | 0.007226891 | 13.5 | 0.079 | 0.01327731 | Trial | diameter | 5 | 975 | 0.38608 | 1.1995 | 11.767095 | 100.5136
40 | 73 | 0.6666667 | 0.017 | 0.002857143 | 7.166667 | 0.043 | 0.007226891 | 13.66667 | 0.08 | 0.01344538 | 1 | 0.0155
50 | 73 | 0.8333333 | 0.017 | 0.002857143 | 7.333333 | 0.045 | 0.007563025 | 13.83333 | 0.085 | 0.01428571 | 2 | 0.0155
60 | 73 | 1 | 0.017 | 0.002857143 | 7.5 | 0.05 | 0.008403361 | 14 | 0.085 | 0.01428571 | 3 | 0.0145
70 | 72 | 1.166667 | 0.018 | 0.00302521 | 7.666667 | 0.05 | 0.008403361 | 14.16667 | 0.085 | 0.01428571 | 4 | 0.0155
80 | 72 | 1.333333 | 0.018 | 0.00302521 | 7.833333 | 0.05 | 0.008403361 | 14.33333 | 0.085 | 0.01428571 | 5 | 0.015
90 | 70 | 1.5 | 0.02 | 0.003361345 | 8 | 0.05 | 0.008403361 | 14.5 | 0.085 | 0.01428571 | Average | 0.0152
100 | 68 | 1.666667 | 0.022 | 0.003697479 | 8.166667 | 0.051 | 0.008571429 | 14.66667 | 0.085 | 0.01428571
110 | 68 | 1.833333 | 0.022 | 0.003697479 | 8.333333 | 0.056 | 0.009411765 | 14.83333 | 0.085 | 0.01428571 | Wire | Area
120 | 68 | 2 | 0.022 | 0.003697479 | 8.5 | 0.056 | 0.009411765 | 15 | 0.086 | 0.01445378 | 1 | 0.1170697
130 | 68 | 2.166667 | 0.022 | 0.003697479 | 8.666667 | 0.056 | 0.009411765 | 15.16667 | 0.093 | 0.01563025 | 2 | 0.1170697
140 | 67 | 2.333333 | 0.023 | 0.003865546 | 8.833333 | 0.057 | 0.009579832 | 15.33333 | 0.093 | 0.01563025 | 3 | 0.1170697
150 | 67 | 2.5 | 0.023 | 0.003865546 | 9 | 0.058 | 0.009747899 | 15.5 | 0.093 | 0.01563025 | 4 | 0.1170697
160 | 66 | 2.666667 | 0.024 | 0.004033613 | 9.166667 | 0.062 | 0.01042017 | 15.66667 | 0.094 | 0.01579832 | 5 | 0.1170697
170 | 65 | 2.833333 | 0.025 | 0.004201681 | 9.333333 | 0.062 | 0.01042017 | 15.83333 | 0.094 | 0.01579832
180 | 64 | 3 | 0.026 | 0.004369748 | 9.5 | 0.062 | 0.01042017 | 16 | 0.094 | 0.01579832 | Wire | Mass (kg)
190 | 64 | 3.166667 | 0.026 | 0.004369748 | 9.666667 | 0.062 | 0.01042017 | 16.16667 | 0.094 | 0.01579832 | 1 | 1.498
200 | 64 | 3.333333 | 0.026 | 0.004369748 | 9.833333 | 0.063 | 0.01058824 | 16.33333 | 0.094 | 0.01579832 | 2 | 1.498
210 | 63 | 3.5 | 0.027 | 0.004537815 | 10 | 0.063 | 0.01058824 | 16.5 | 0.095 | 0.01596639 | 3 | 1.498
220 | 61 | 3.666667 | 0.029 | 0.00487395 | 10.16667 | 0.063 | 0.01058824 | 16.66667 | 0.095 | 0.01596639 | 4 | 1.2985
230 | 60 | 3.833333 | 0.03 | 0.005042017 | 10.33333 | 0.063 | 0.01058824 | 16.83333 | 0.096 | 0.01613445 | 5 | 1.1995
240 | 60 | 4 | 0.03 | 0.005042017 | 10.5 | 0.067 | 0.0112605 | 17 | 0.097 | 0.01630252
250 | 60 | 4.166667 | 0.03 | 0.005042017 | 10.66667 | 0.068 | 0.01142857 | 17.16667 | 0.101 | 0.01697479 | Length (in) | Length (mm)
260 | 60 | 4.333333 | 0.03 | 0.005042017 | 10.83333 | 0.069 | 0.01159664 | 17.33333 | 0.101 | 0.01697479 | 5.95 | 151.13
270 | 60 | 4.5 | 0.03 | 0.005042017 | 11 | 0.069 | 0.01159664 | 17.5 | 0.101 | 0.01697479
280 | 60 | 4.666667 | 0.03 | 0.005042017 | 11.16667 | 0.069 | 0.01159664 | 17.66667 | 0.101 | 0.01697479
290 | 60 | 4.833333 | 0.03 | 0.005042017 | 11.33333 | 0.069 | 0.01159664 | 17.83333 | 0.102 | 0.01714286
300 | 60 | 5 | 0.03 | 0.005042017 | 11.5 | 0.069 | 0.01159664 | 18 | 0.108 | 0.01815126
310 | 58 | 5.166667 | 0.032 | 0.005378151 | 11.66667 | 0.071 | 0.01193277 | 18.16667 | 0.108 | 0.01815126
320 | 58 | 5.333333 | 0.032 | 0.005378151 | 11.83333 | 0.072 | 0.01210084 | 18.33333 | 0.109 | 0.01831933
330 | 51 | 5.5 | 0.039 | 0.006554622 | 12 | 0.072 | 0.01210084 | 18.5 | 0.109 | 0.01831933
340 | 51 | 5.666667 | 0.039 | 0.006554622 | 12.16667 | 0.072 | 0.01210084 | 18.66667 | 0.109 | 0.01831933
350 | 51 | 5.833333 | 0.039 | 0.006554622 | 12.33333 | 0.072 | 0.01210084 | 18.83333 | 0.113 | 0.0189916
360 | 51 | 6 | 0.039 | 0.006554622 | 12.5 | 0.072 | 0.01210084 | 19 | 0.113 | 0.0189916
370 | 51 | 6.166667 | 0.039 | 0.006554622 | 12.66667 | 0.074 | 0.01243697 | 19.16667 | 0.119 | 0.02
380 | 51 | 6.333333 | 0.039 | 0.006554622 | 12.83333 | 0.078 | 0.01310924 | 19.33333 | 0.119 | 0.02
390 | 51 | 6.5 | 0.039 | 0.006554622
400 | 51 | 6.666667 | 0.039 | 0.006554622
410 | 51 | 6.833333 | 0.039 | 0.006554622
420 | 47 | 7 | 0.043 | 0.007226891
430 | 47 | 7.166667 | 0.043 | 0.007226891
440 | 45 | 7.333333 | 0.045 | 0.007563025
450 | 40 | 7.5 | 0.05 | 0.008403361
460 | 40 | 7.666667 | 0.05 | 0.008403361
470 | 40 | 7.833333 | 0.05 | 0.008403361
480 | 40 | 8 | 0.05 | 0.008403361
490 | 39 | 8.166667 | 0.051 | 0.008571429
500 | 34 | 8.333333 | 0.056 | 0.009411765
510 | 34 | 8.5 | 0.056 | 0.009411765
520 | 34 | 8.666667 | 0.056 | 0.009411765
530 | 33 | 8.833333 | 0.057 | 0.009579832
540 | 32 | 9 | 0.058 | 0.009747899
550 | 28 | 9.166667 | 0.062 | 0.01042017
560 | 28 | 9.333333 | 0.062 | 0.01042017
570 | 28 | 9.5 | 0.062 | 0.01042017
580 | 28 | 9.666667 | 0.062 | 0.01042017
590 | 27 | 9.833333 | 0.063 | 0.01058824
600 | 27 | 10 | 0.063 | 0.01058824
610 | 27 | 10.16667 | 0.063 | 0.01058824
620 | 27 | 10.33333 | 0.063 | 0.01058824
630 | 23 | 10.5 | 0.067 | 0.0112605
640 | 22 | 10.66667 | 0.068 | 0.01142857
650 | 21 | 10.83333 | 0.069 | 0.01159664
660 | 21 | 11 | 0.069 | 0.01159664
670 | 21 | 11.16667 | 0.069 | 0.01159664
680 | 21 | 11.33333 | 0.069 | 0.01159664
690 | 21 | 11.5 | 0.069 | 0.01159664
700 | 19 | 11.66667 | 0.071 | 0.01193277
710 | 18 | 11.83333 | 0.072 | 0.01210084
720 | 18 | 12 | 0.072 | 0.01210084
730 | 18 | 12.16667 | 0.072 | 0.01210084
740 | 18 | 12.33333 | 0.072 | 0.01210084
750 | 18 | 12.5 | 0.072 | 0.01210084
760 | 16 | 12.66667 | 0.074 | 0.01243697
770 | 12 | 12.83333 | 0.078 | 0.01310924
780 | 11 | 13 | 0.079 | 0.01327731
790 | 11 | 13.16667 | 0.079 | 0.01327731
800 | 11 | 13.33333 | 0.079 | 0.01327731
810 | 11 | 13.5 | 0.079 | 0.01327731
820 | 10 | 13.66667 | 0.08 | 0.01344538
830 | 5 | 13.83333 | 0.085 | 0.01428571
840 | 5 | 14 | 0.085 | 0.01428571
850 | 5 | 14.16667 | 0.085 | 0.01428571
860 | 5 | 14.33333 | 0.085 | 0.01428571
870 | 5 | 14.5 | 0.085 | 0.01428571
880 | 5 | 14.66667 | 0.085 | 0.01428571
890 | 5 | 14.83333 | 0.085 | 0.01428571
900 | 4 | 15 | 0.086 | 0.01445378
910 | -3 | 15.16667 | 0.093 | 0.01563025
920 | -3 | 15.33333 | 0.093 | 0.01563025
930 | -3 | 15.5 | 0.093 | 0.01563025
940 | -4 | 15.66667 | 0.094 | 0.01579832
950 | -4 | 15.83333 | 0.094 | 0.01579832
960 | -4 | 16 | 0.094 | 0.01579832
970 | -4 | 16.16667 | 0.094 | 0.01579832
980 | -4 | 16.33333 | 0.094 | 0.01579832
990 | -5 | 16.5 | 0.095 | 0.01596639
1000 | -5 | 16.66667 | 0.095 | 0.01596639
1010 | -6 | 16.83333 | 0.096 | 0.01613445
1020 | -7 | 17 | 0.097 | 0.01630252
1030 | -11 | 17.16667 | 0.101 | 0.01697479
1040 | -11 | 17.33333 | 0.101 | 0.01697479
1050 | -11 | 17.5 | 0.101 | 0.01697479
1060 | -11 | 17.66667 | 0.101 | 0.01697479
1070 | -12 | 17.83333 | 0.102 | 0.01714286
1080 | -18 | 18 | 0.108 | 0.01815126
1090 | -18 | 18.16667 | 0.108 | 0.01815126
1100 | -19 | 18.33333 | 0.109 | 0.01831933
1110 | -19 | 18.5 | 0.109 | 0.01831933
1120 | -19 | 18.66667 | 0.109 | 0.01831933
1130 | -23 | 18.83333 | 0.113 | 0.0189916
1140 | -23 | 19 | 0.113 | 0.0189916
1150 | -29 | 19.16667 | 0.119 | 0.02
1160 | -29 | 19.33333 | 0.119 | 0.02
1170 | -29 | 19.5 | 0.119 | 0.02
1180 | -34 | 19.66667 | 0.124 | 0.02084034
1190 | -37 | 19.83333 | 0.127 | 0.02134454
1200 | -37 | 20 | 0.127 | 0.02134454
1210 | -38 | 20.16667 | 0.128 | 0.02151261
1220 | -38 | 20.33333 | 0.128 | 0.02151261
1230 | -40 | 20.5 | 0.13 | 0.02184874
1240 | -44 | 20.66667 | 0.134 | 0.02252101
1250 | -46 | 20.83333 | 0.136 | 0.02285714
1260 | -46 | 21 | 0.136 | 0.02285714
1270 | -48 | 21.16667 | 0.138 | 0.02319328
1280 | -49 | 21.33333 | 0.139 | 0.02336134
1290 | -49 | 21.5 | 0.139 | 0.02336134
1300 | -51 | 21.66667 | 0.141 | 0.02369748
1310 | -52 | 21.83333 | 0.142 | 0.02386555
1320 | -52 | 22 | 0.142 | 0.02386555
1330 | -54 | 22.16667 | 0.144 | 0.02420168
1340 | -54 | 22.33333 | 0.144 | 0.02420168
1350 | -54 | 22.5 | 0.144 | 0.02420168
1360 | -54 | 22.66667 | 0.144 | 0.02420168
1370 | -59 | 22.83333 | 0.149 | 0.02504202
1380 | -59 | 23 | 0.149 | 0.02504202
1390 | -62 | 23.16667 | 0.152 | 0.02554622
1400 | -62 | 23.33333 | 0.152 | 0.02554622
1410 | -62 | 23.5 | 0.152 | 0.02554622
1420 | -62 | 23.66667 | 0.152 | 0.02554622
1430 | -66 | 23.83333 | 0.156 | 0.02621849
1440 | -67 | 24 | 0.157 | 0.02638655
1450 | -68 | 24.16667 | 0.158 | 0.02655462
1460 | -71 | 24.33333 | 0.161 | 0.02705882
1470 | -74 | 24.5 | 0.164 | 0.02756303
1480 | -75 | 24.66667 | 0.165 | 0.02773109
1490 | -77 | 24.83333 | 0.167 | 0.02806723
1500 | -79 | 25 | 0.169 | 0.02840336
1510 | -79 | 25.16667 | 0.169 | 0.02840336
1520 | -82 | 25.33333 | 0.172 | 0.02890756
1530 | -82 | 25.5 | 0.172 | 0.02890756
1540 | -82 | 25.66667 | 0.172 | 0.02890756
1550 | -83 | 25.83333 | 0.173 | 0.02907563
1560 | -83 | 26 | 0.173 | 0.02907563
1570 | -85 | 26.16667 | 0.175 | 0.02941176
1580 | -92 | 26.33333 | 0.182 | 0.03058824
1590 | -92 | 26.5 | 0.182 | 0.03058824
1600 | -92 | 26.66667 | 0.182 | 0.03058824
1610 | -94 | 26.83333 | 0.184 | 0.03092437
1620 | -94 | 27 | 0.184 | 0.03092437
1630 | -101 | 27.16667 | 0.191 | 0.03210084
1640 | -101 | 27.33333 | 0.191 | 0.03210084
1650 | -101 | 27.5 | 0.191 | 0.03210084
1660 | -101 | 27.66667 | 0.191 | 0.03210084
1670 | -105 | 27.83333 | 0.195 | 0.03277311
1680 | -107 | 28 | 0.197 | 0.03310924
1690 | -110 | 28.16667 | 0.2 | 0.03361345
1700 | -111 | 28.33333 | 0.201 | 0.03378151
1710 | -111 | 28.5 | 0.201 | 0.03378151
1720 | -111 | 28.66667 | 0.201 | 0.03378151
1730 | -111 | 28.83333 | 0.201 | 0.03378151
1740 | -115 | 29 | 0.205 | 0.03445378
1750 | -115 | 29.16667 | 0.205 | 0.03445378
1760 | -116 | 29.33333 | 0.206 | 0.03462185
1770 | -118 | 29.5 | 0.208 | 0.03495798
1780 | -130 | 29.66667 | 0.22 | 0.03697479
1790 | -131 | 29.83333 | 0.221 | 0.03714286
1800 | -131 | 30 | 0.221 | 0.03714286
1810 | -131 | 30.16667 | 0.221 | 0.03714286
1820 | -132 | 30.33333 | 0.222 | 0.03731092
1830 | -132 | 30.5 | 0.222 | 0.03731092
1840 | -133 | 30.66667 | 0.223 | 0.03747899
1850 | -137 | 30.83333 | 0.227 | 0.03815126
1860 | -137 | 31 | 0.227 | 0.03815126
1870 | -137 | 31.16667 | 0.227 | 0.03815126
1880 | -146 | 31.33333 | 0.236 | 0.03966387
1890 | -149 | 31.5 | 0.239 | 0.04016807
1900 | -157 | 31.66667 | 0.247 | 0.04151261
1910 | -159 | 31.83333 | 0.249 | 0.04184874
1920 | -161 | 32 | 0.251 | 0.04218487
1930 | -161 | 32.16667 | 0.251 | 0.04218487
1940 | -162 | 32.33333 | 0.252 | 0.04235294
1950 | -166 | 32.5 | 0.256 | 0.04302521
1960 | -170 | 32.66667 | 0.26 | 0.04369748
1970 | -173 | 32.83333 | 0.263 | 0.04420168
1980 | -174 | 33 | 0.264 | 0.04436975
1990 | -181 | 33.16667 | 0.271 | 0.04554622
2000 | -185 | 33.33333 | 0.275 | 0.04621849
2010 | -186 | 33.5 | 0.276 | 0.04638655
2020 | -186 | 33.66667 | 0.276 | 0.04638655
2030 | -191 | 33.83333 | 0.281 | 0.04722689
2040 | -193 | 34 | 0.283 | 0.04756303
2050 | -195 | 34.16667 | 0.285 | 0.04789916
2060 | -202 | 34.33333 | 0.292 | 0.04907563
2070 | -204 | 34.5 | 0.294 | 0.04941176
2080 | -205 | 34.66667 | 0.295 | 0.04957983
2090 | -209 | 34.83333 | 0.299 | 0.0502521
2100 | -217 | 35 | 0.307 | 0.05159664
2110 | -219 | 35.16667 | 0.309 | 0.05193277
2120 | -220 | 35.33333 | 0.31 | 0.05210084
2130 | -226 | 35.5 | 0.316 | 0.05310924
2140 | -231 | 35.66667 | 0.321 | 0.05394958
2150 | -239 | 35.83333 | 0.329 | 0.05529412
2160 | -248 | 36 | 0.338 | 0.05680672

## Test 1 - Table
Column1 | Column2 | Column3 | Column4 | Column5 | Column6 | Column7 | Column8 | Column9 | Column10 | Column11 | Column12 | Column13 | Column14 | Column15 | Column16 | Column17 | Column18 | Column1 | Column2 | Column3 | Column4 | Column5 | Column6 | Column7 | Column8 | Column9
Time (min) | ΔL (in) | Strain | Time (min) | ΔL (in) | Strain | Time (min) | ΔL (in) | Strain | [9 empty] | Time (min) | ΔL (in) | Strain | Time (min) | ΔL (in) | Strain | Time (min) | ΔL (in) | Strain
0 | 0 | 0 | 6.5 | 39 | 6.554622 | 13 | 79 | 13.27731 | [9 empty] | 0 | 0 | 0 | 6.5 | 0.039 | 0.006554622 | 13 | 0.079 | 0.01327731
0.1666667 | 8 | 1.344538 | 6.666667 | 39 | 6.554622 | 13.16667 | 79 | 13.27731 | [9 empty] | 0.1666667 | 0.008 | 0.001344538 | 6.666667 | 0.039 | 0.006554622 | 13.16667 | 0.079 | 0.01327731
0.3333333 | 14 | 2.352941 | 6.833333 | 39 | 6.554622 | 13.33333 | 79 | 13.27731 | [9 empty] | 0.3333333 | 0.014 | 0.002352941 | 6.833333 | 0.039 | 0.006554622 | 13.33333 | 0.079 | 0.01327731
0.5 | 16 | 2.689076 | 7 | 43 | 7.226891 | 13.5 | 79 | 13.27731 | [9 empty] | 0.5 | 0.016 | 0.002689076 | 7 | 0.043 | 0.007226891 | 13.5 | 0.079 | 0.01327731
0.6666667 | 17 | 2.857143 | 7.166667 | 43 | 7.226891 | 13.66667 | 80 | 13.44538 | [9 empty] | 0.6666667 | 0.017 | 0.002857143 | 7.166667 | 0.043 | 0.007226891 | 13.66667 | 0.08 | 0.01344538
0.8333333 | 17 | 2.857143 | 7.333333 | 45 | 7.563025 | 13.83333 | 85 | 14.28571 | [9 empty] | 0.8333333 | 0.017 | 0.002857143 | 7.333333 | 0.045 | 0.007563025 | 13.83333 | 0.085 | 0.01428571
1 | 17 | 2.857143 | 7.5 | 50 | 8.403361 | 14 | 85 | 14.28571 | [9 empty] | 1 | 0.017 | 0.002857143 | 7.5 | 0.05 | 0.008403361 | 14 | 0.085 | 0.01428571
1.166667 | 18 | 3.02521 | 7.666667 | 50 | 8.403361 | 14.16667 | 85 | 14.28571 | [9 empty] | 1.166667 | 0.018 | 0.00302521 | 7.666667 | 0.05 | 0.008403361 | 14.16667 | 0.085 | 0.01428571
1.333333 | 18 | 3.02521 | 7.833333 | 50 | 8.403361 | 14.33333 | 85 | 14.28571 | [9 empty] | 1.333333 | 0.018 | 0.00302521 | 7.833333 | 0.05 | 0.008403361 | 14.33333 | 0.085 | 0.01428571
1.5 | 20 | 3.361345 | 8 | 50 | 8.403361 | 14.5 | 85 | 14.28571 | [9 empty] | 1.5 | 0.02 | 0.003361345 | 8 | 0.05 | 0.008403361 | 14.5 | 0.085 | 0.01428571
1.666667 | 22 | 3.697479 | 8.166667 | 51 | 8.571429 | 14.66667 | 85 | 14.28571 | [9 empty] | 1.666667 | 0.022 | 0.003697479 | 8.166667 | 0.051 | 0.008571429 | 14.66667 | 0.085 | 0.01428571
1.833333 | 22 | 3.697479 | 8.333333 | 56 | 9.411765 | 14.83333 | 85 | 14.28571 | [9 empty] | 1.833333 | 0.022 | 0.003697479 | 8.333333 | 0.056 | 0.009411765 | 14.83333 | 0.085 | 0.01428571
2 | 22 | 3.697479 | 8.5 | 56 | 9.411765 | 15 | 86 | 14.45378 | [9 empty] | 2 | 0.022 | 0.003697479 | 8.5 | 0.056 | 0.009411765 | 15 | 0.086 | 0.01445378
2.166667 | 22 | 3.697479 | 8.666667 | 56 | 9.411765 | 15.16667 | 93 | 15.63025 | [9 empty] | 2.166667 | 0.022 | 0.003697479 | 8.666667 | 0.056 | 0.009411765 | 15.16667 | 0.093 | 0.01563025
2.333333 | 23 | 3.865546 | 8.833333 | 57 | 9.579832 | 15.33333 | 93 | 15.63025 | [9 empty] | 2.333333 | 0.023 | 0.003865546 | 8.833333 | 0.057 | 0.009579832 | 15.33333 | 0.093 | 0.01563025
2.5 | 23 | 3.865546 | 9 | 58 | 9.747899 | 15.5 | 93 | 15.63025 | [9 empty] | 2.5 | 0.023 | 0.003865546 | 9 | 0.058 | 0.009747899 | 15.5 | 0.093 | 0.01563025
2.666667 | 24 | 4.033613 | 9.166667 | 62 | 10.42017 | 15.66667 | 94 | 15.79832 | [9 empty] | 2.666667 | 0.024 | 0.004033613 | 9.166667 | 0.062 | 0.01042017 | 15.66667 | 0.094 | 0.01579832
2.833333 | 25 | 4.201681 | 9.333333 | 62 | 10.42017 | 15.83333 | 94 | 15.79832 | [9 empty] | 2.833333 | 0.025 | 0.004201681 | 9.333333 | 0.062 | 0.01042017 | 15.83333 | 0.094 | 0.01579832
3 | 26 | 4.369748 | 9.5 | 62 | 10.42017 | 16 | 94 | 15.79832 | [9 empty] | 3 | 0.026 | 0.004369748 | 9.5 | 0.062 | 0.01042017 | 16 | 0.094 | 0.01579832
3.166667 | 26 | 4.369748 | 9.666667 | 62 | 10.42017 | 16.16667 | 94 | 15.79832 | [9 empty] | 3.166667 | 0.026 | 0.004369748 | 9.666667 | 0.062 | 0.01042017 | 16.16667 | 0.094 | 0.01579832
3.333333 | 26 | 4.369748 | 9.833333 | 63 | 10.58824 | 16.33333 | 94 | 15.79832 | [9 empty] | 3.333333 | 0.026 | 0.004369748 | 9.833333 | 0.063 | 0.01058824 | 16.33333 | 0.094 | 0.01579832
3.5 | 27 | 4.537815 | 10 | 63 | 10.58824 | 16.5 | 95 | 15.96639 | [9 empty] | 3.5 | 0.027 | 0.004537815 | 10 | 0.063 | 0.01058824 | 16.5 | 0.095 | 0.01596639
3.666667 | 29 | 4.87395 | 10.16667 | 63 | 10.58824 | 16.66667 | 95 | 15.96639 | [9 empty] | 3.666667 | 0.029 | 0.00487395 | 10.16667 | 0.063 | 0.01058824 | 16.66667 | 0.095 | 0.01596639
3.833333 | 30 | 5.042017 | 10.33333 | 63 | 10.58824 | 16.83333 | 96 | 16.13445 | [9 empty] | 3.833333 | 0.03 | 0.005042017 | 10.33333 | 0.063 | 0.01058824 | 16.83333 | 0.096 | 0.01613445
4 | 30 | 5.042017 | 10.5 | 67 | 11.2605 | 17 | 97 | 16.30252 | [9 empty] | 4 | 0.03 | 0.005042017 | 10.5 | 0.067 | 0.0112605 | 17 | 0.097 | 0.01630252
4.166667 | 30 | 5.042017 | 10.66667 | 68 | 11.42857 | 17.16667 | 101 | 16.97479 | [9 empty] | 4.166667 | 0.03 | 0.005042017 | 10.66667 | 0.068 | 0.01142857 | 17.16667 | 0.101 | 0.01697479
4.333333 | 30 | 5.042017 | 10.83333 | 69 | 11.59664 | 17.33333 | 101 | 16.97479 | [9 empty] | 4.333333 | 0.03 | 0.005042017 | 10.83333 | 0.069 | 0.01159664 | 17.33333 | 0.101 | 0.01697479
4.5 | 30 | 5.042017 | 11 | 69 | 11.59664 | 17.5 | 101 | 16.97479 | [9 empty] | 4.5 | 0.03 | 0.005042017 | 11 | 0.069 | 0.01159664 | 17.5 | 0.101 | 0.01697479
4.666667 | 30 | 5.042017 | 11.16667 | 69 | 11.59664 | 17.66667 | 101 | 16.97479 | [9 empty] | 4.666667 | 0.03 | 0.005042017 | 11.16667 | 0.069 | 0.01159664 | 17.66667 | 0.101 | 0.01697479
4.833333 | 30 | 5.042017 | 11.33333 | 69 | 11.59664 | 17.83333 | 102 | 17.14286 | [9 empty] | 4.833333 | 0.03 | 0.005042017 | 11.33333 | 0.069 | 0.01159664 | 17.83333 | 0.102 | 0.01714286
5 | 30 | 5.042017 | 11.5 | 69 | 11.59664 | 18 | 108 | 18.15126 | [9 empty] | 5 | 0.03 | 0.005042017 | 11.5 | 0.069 | 0.01159664 | 18 | 0.108 | 0.01815126
5.166667 | 32 | 5.378151 | 11.66667 | 71 | 11.93277 | 18.16667 | 108 | 18.15126 | [9 empty] | 5.166667 | 0.032 | 0.005378151 | 11.66667 | 0.071 | 0.01193277 | 18.16667 | 0.108 | 0.01815126
5.333333 | 32 | 5.378151 | 11.83333 | 72 | 12.10084 | 18.33333 | 109 | 18.31933 | [9 empty] | 5.333333 | 0.032 | 0.005378151 | 11.83333 | 0.072 | 0.01210084 | 18.33333 | 0.109 | 0.01831933
5.5 | 39 | 6.554622 | 12 | 72 | 12.10084 | 18.5 | 109 | 18.31933 | [9 empty] | 5.5 | 0.039 | 0.006554622 | 12 | 0.072 | 0.01210084 | 18.5 | 0.109 | 0.01831933
5.666667 | 39 | 6.554622 | 12.16667 | 72 | 12.10084 | 18.66667 | 109 | 18.31933 | [9 empty] | 5.666667 | 0.039 | 0.006554622 | 12.16667 | 0.072 | 0.01210084 | 18.66667 | 0.109 | 0.01831933
5.833333 | 39 | 6.554622 | 12.33333 | 72 | 12.10084 | 18.83333 | 113 | 18.9916 | [9 empty] | 5.833333 | 0.039 | 0.006554622 | 12.33333 | 0.072 | 0.01210084 | 18.83333 | 0.113 | 0.0189916
6 | 39 | 6.554622 | 12.5 | 72 | 12.10084 | 19 | 113 | 18.9916 | [9 empty] | 6 | 0.039 | 0.006554622 | 12.5 | 0.072 | 0.01210084 | 19 | 0.113 | 0.0189916
6.166667 | 39 | 6.554622 | 12.66667 | 74 | 12.43697 | 19.16667 | 119 | 20 | [9 empty] | 6.166667 | 0.039 | 0.006554622 | 12.66667 | 0.074 | 0.01243697 | 19.16667 | 0.119 | 0.02
6.333333 | 39 | 6.554622 | 12.83333 | 78 | 13.10924 | 19.33333 | 119 | 20 | [9 empty] | 6.333333 | 0.039 | 0.006554622 | 12.83333 | 0.078 | 0.01310924 | 19.33333 | 0.119 | 0.02
19.5 | 119 | 20 | 26 | 173 | 29.07563 | 32.5 | 256 | 43.02521 | [9 empty] | 19.5 | 0.119 | 0.02 | 26 | 0.173 | 0.02907563 | 32.5 | 0.256 | 0.04302521
19.66667 | 124 | 20.84034 | 26.16667 | 175 | 29.41176 | 32.66667 | 260 | 43.69748 | [9 empty] | 19.66667 | 0.124 | 0.02084034 | 26.16667 | 0.175 | 0.02941176 | 32.66667 | 0.26 | 0.04369748
19.83333 | 127 | 21.34454 | 26.33333 | 182 | 30.58824 | 32.83333 | 263 | 44.20168 | [9 empty] | 19.83333 | 0.127 | 0.02134454 | 26.33333 | 0.182 | 0.03058824 | 32.83333 | 0.263 | 0.04420168
20 | 127 | 21.34454 | 26.5 | 182 | 30.58824 | 33 | 264 | 44.36975 | [9 empty] | 20 | 0.127 | 0.02134454 | 26.5 | 0.182 | 0.03058824 | 33 | 0.264 | 0.04436975
20.16667 | 128 | 21.51261 | 26.66667 | 182 | 30.58824 | 33.16667 | 271 | 45.54622 | [9 empty] | 20.16667 | 0.128 | 0.02151261 | 26.66667 | 0.182 | 0.03058824 | 33.16667 | 0.271 | 0.04554622
20.33333 | 128 | 21.51261 | 26.83333 | 184 | 30.92437 | 33.33333 | 275 | 46.21849 | [9 empty] | 20.33333 | 0.128 | 0.02151261 | 26.83333 | 0.184 | 0.03092437 | 33.33333 | 0.275 | 0.04621849
20.5 | 130 | 21.84874 | 27 | 184 | 30.92437 | 33.5 | 276 | 46.38655 | [9 empty] | 20.5 | 0.13 | 0.02184874 | 27 | 0.184 | 0.03092437 | 33.5 | 0.276 | 0.04638655
20.66667 | 134 | 22.52101 | 27.16667 | 191 | 32.10084 | 33.66667 | 276 | 46.38655 | [9 empty] | 20.66667 | 0.134 | 0.02252101 | 27.16667 | 0.191 | 0.03210084 | 33.66667 | 0.276 | 0.04638655
20.83333 | 136 | 22.85714 | 27.33333 | 191 | 32.10084 | 33.83333 | 281 | 47.22689 | [9 empty] | 20.83333 | 0.136 | 0.02285714 | 27.33333 | 0.191 | 0.03210084 | 33.83333 | 0.281 | 0.04722689
21 | 136 | 22.85714 | 27.5 | 191 | 32.10084 | 34 | 283 | 47.56303 | [9 empty] | 21 | 0.136 | 0.02285714 | 27.5 | 0.191 | 0.03210084 | 34 | 0.283 | 0.04756303
21.16667 | 138 | 23.19328 | 27.66667 | 191 | 32.10084 | 34.16667 | 285 | 47.89916 | [9 empty] | 21.16667 | 0.138 | 0.02319328 | 27.66667 | 0.191 | 0.03210084 | 34.16667 | 0.285 | 0.04789916
21.33333 | 139 | 23.36134 | 27.83333 | 195 | 32.77311 | 34.33333 | 292 | 49.07563 | [9 empty] | 21.33333 | 0.139 | 0.02336134 | 27.83333 | 0.195 | 0.03277311 | 34.33333 | 0.292 | 0.04907563
21.5 | 139 | 23.36134 | 28 | 197 | 33.10924 | 34.5 | 294 | 49.41176 | [9 empty] | 21.5 | 0.139 | 0.02336134 | 28 | 0.197 | 0.03310924 | 34.5 | 0.294 | 0.04941176
21.66667 | 141 | 23.69748 | 28.16667 | 200 | 33.61345 | 34.66667 | 295 | 49.57983 | [9 empty] | 21.66667 | 0.141 | 0.02369748 | 28.16667 | 0.2 | 0.03361345 | 34.66667 | 0.295 | 0.04957983
21.83333 | 142 | 23.86555 | 28.33333 | 201 | 33.78151 | 34.83333 | 299 | 50.2521 | [9 empty] | 21.83333 | 0.142 | 0.02386555 | 28.33333 | 0.201 | 0.03378151 | 34.83333 | 0.299 | 0.0502521
22 | 142 | 23.86555 | 28.5 | 201 | 33.78151 | 35 | 307 | 51.59664 | [9 empty] | 22 | 0.142 | 0.02386555 | 28.5 | 0.201 | 0.03378151 | 35 | 0.307 | 0.05159664
22.16667 | 144 | 24.20168 | 28.66667 | 201 | 33.78151 | 35.16667 | 309 | 51.93277 | [9 empty] | 22.16667 | 0.144 | 0.02420168 | 28.66667 | 0.201 | 0.03378151 | 35.16667 | 0.309 | 0.05193277
22.33333 | 144 | 24.20168 | 28.83333 | 201 | 33.78151 | 35.33333 | 310 | 52.10084 | [9 empty] | 22.33333 | 0.144 | 0.02420168 | 28.83333 | 0.201 | 0.03378151 | 35.33333 | 0.31 | 0.05210084
22.5 | 144 | 24.20168 | 29 | 205 | 34.45378 | 35.5 | 316 | 53.10924 | [9 empty] | 22.5 | 0.144 | 0.02420168 | 29 | 0.205 | 0.03445378 | 35.5 | 0.316 | 0.05310924
22.66667 | 144 | 24.20168 | 29.16667 | 205 | 34.45378 | 35.66667 | 321 | 53.94958 | [9 empty] | 22.66667 | 0.144 | 0.02420168 | 29.16667 | 0.205 | 0.03445378 | 35.66667 | 0.321 | 0.05394958
22.83333 | 149 | 25.04202 | 29.33333 | 206 | 34.62185 | 35.83333 | 329 | 55.29412 | [9 empty] | 22.83333 | 0.149 | 0.02504202 | 29.33333 | 0.206 | 0.03462185 | 35.83333 | 0.329 | 0.05529412
23 | 149 | 25.04202 | 29.5 | 208 | 34.95798 | 36 | 338 | 56.80672 | [9 empty] | 23 | 0.149 | 0.02504202 | 29.5 | 0.208 | 0.03495798 | 36 | 0.338 | 0.05680672
23.16667 | 152 | 25.54622 | 29.66667 | 220 | 36.97479 | [12 empty] | 23.16667 | 0.152 | 0.02554622 | 29.66667 | 0.22 | 0.03697479
23.33333 | 152 | 25.54622 | 29.83333 | 221 | 37.14286 | [12 empty] | 23.33333 | 0.152 | 0.02554622 | 29.83333 | 0.221 | 0.03714286
23.5 | 152 | 25.54622 | 30 | 221 | 37.14286 | [12 empty] | 23.5 | 0.152 | 0.02554622 | 30 | 0.221 | 0.03714286
23.66667 | 152 | 25.54622 | 30.16667 | 221 | 37.14286 | [12 empty] | 23.66667 | 0.152 | 0.02554622 | 30.16667 | 0.221 | 0.03714286
23.83333 | 156 | 26.21849 | 30.33333 | 222 | 37.31092 | [12 empty] | 23.83333 | 0.156 | 0.02621849 | 30.33333 | 0.222 | 0.03731092
24 | 157 | 26.38655 | 30.5 | 222 | 37.31092 | [12 empty] | 24 | 0.157 | 0.02638655 | 30.5 | 0.222 | 0.03731092
24.16667 | 158 | 26.55462 | 30.66667 | 223 | 37.47899 | [12 empty] | 24.16667 | 0.158 | 0.02655462 | 30.66667 | 0.223 | 0.03747899
24.33333 | 161 | 27.05882 | 30.83333 | 227 | 38.15126 | [12 empty] | 24.33333 | 0.161 | 0.02705882 | 30.83333 | 0.227 | 0.03815126
24.5 | 164 | 27.56303 | 31 | 227 | 38.15126 | [12 empty] | 24.5 | 0.164 | 0.02756303 | 31 | 0.227 | 0.03815126
24.66667 | 165 | 27.73109 | 31.16667 | 227 | 38.15126 | [12 empty] | 24.66667 | 0.165 | 0.02773109 | 31.16667 | 0.227 | 0.03815126
24.83333 | 167 | 28.06723 | 31.33333 | 236 | 39.66387 | [12 empty] | 24.83333 | 0.167 | 0.02806723 | 31.33333 | 0.236 | 0.03966387
25 | 169 | 28.40336 | 31.5 | 239 | 40.16807 | [12 empty] | 25 | 0.169 | 0.02840336 | 31.5 | 0.239 | 0.04016807
25.16667 | 169 | 28.40336 | 31.66667 | 247 | 41.51261 | [12 empty] | 25.16667 | 0.169 | 0.02840336 | 31.66667 | 0.247 | 0.04151261
25.33333 | 172 | 28.90756 | 31.83333 | 249 | 41.84874 | [12 empty] | 25.33333 | 0.172 | 0.02890756 | 31.83333 | 0.249 | 0.04184874
25.5 | 172 | 28.90756 | 32 | 251 | 42.18487 | [12 empty] | 25.5 | 0.172 | 0.02890756 | 32 | 0.251 | 0.04218487
25.66667 | 172 | 28.90756 | 32.16667 | 251 | 42.18487 | [12 empty] | 25.66667 | 0.172 | 0.02890756 | 32.16667 | 0.251 | 0.04218487
25.83333 | 173 | 29.07563 | 32.33333 | 252 | 42.35294 | [12 empty] | 25.83333 | 0.173 | 0.02907563 | 32.33333 | 0.252 | 0.04235294

## Test 2
Test 2 |  |  | a | b | c | d | e | f
Time (s) | Elongation (in) | strain | Time (min) | ΔL (in) | Strain | Time (min) | ΔL (in) | Strain
0 | 65 | 0 | 0 | 0 | 0 | 4.333333 | 0.193 | 0.03243697 | 0
10 | 51 | 0.002352941 | 0.1666667 | 0.014 | 0.002352941 | 4.5 | 0.204 | 0.03428571 | 0.1666667
20 | 49 | 0.002689076 | 0.3333333 | 0.016 | 0.002689076 | 4.666667 | 0.213 | 0.03579832 | 0.3333333
30 | 40 | 0.004201681 | 0.5 | 0.025 | 0.004201681 | 4.833333 | 0.215 | 0.03613445 | 0.5
40 | 25 | 0.006722689 | 0.6666667 | 0.04 | 0.006722689 | 5 | 0.223 | 0.03747899 | 0.6666667
50 | 21 | 0.007394958 | 0.8333333 | 0.044 | 0.007394958 | 5.166667 | 0.24 | 0.04033613 | 0.8333333
60 | 15 | 0.008403361 | 1 | 0.05 | 0.008403361 | 5.333333 | 0.255 | 0.04285714 | 1
70 | 5 | 0.01008403 | 1.166667 | 0.06 | 0.01008403 | 5.5 | 0.265 | 0.04453782 | 1.166667
80 | -8 | 0.01226891 | 1.333333 | 0.073 | 0.01226891 | 5.666667 | 0.269 | 0.04521008 | 1.333333
90 | -9 | 0.01243697 | 1.5 | 0.074 | 0.01243697 | 5.833333 | 0.274 | 0.04605042 | 1.5
100 | -13 | 0.01310924 | 1.666667 | 0.078 | 0.01310924 | 6 | 0.294 | 0.04941176 | 1.666667
110 | -22 | 0.01462185 | 1.833333 | 0.087 | 0.01462185 | 6.166667 | 0.298 | 0.05008403 | 1.833333
120 | -30 | 0.01596639 | 2 | 0.095 | 0.01596639 | 6.333333 | 0.313 | 0.05260504 | 2
130 | -38 | 0.01731092 | 2.166667 | 0.103 | 0.01731092 | 6.5 | 0.319 | 0.05361345 | 2.166667
140 | -40 | 0.01764706 | 2.333333 | 0.105 | 0.01764706 | 6.666667 | 0.332 | 0.05579832 | 2.333333
150 | -45 | 0.01848739 | 2.5 | 0.11 | 0.01848739 | 6.833333 | 0.351 | 0.0589916 | 2.5
160 | -56 | 0.02033613 | 2.666667 | 0.121 | 0.02033613 | 7 | 0.37 | 0.06218487 | 2.666667
170 | -65 | 0.02184874 | 2.833333 | 0.13 | 0.02184874 | 7.166667 | 0.38 | 0.06386555 | 2.833333
180 | -68 | 0.02235294 | 3 | 0.133 | 0.02235294 | 7.333333 | 0.389 | 0.06537815 | 3
190 | -73 | 0.02319328 | 3.166667 | 0.138 | 0.02319328 | 7.5 | 0.405 | 0.06806723 | 3.166667
200 | -84 | 0.02504202 | 3.333333 | 0.149 | 0.02504202 | 7.666667 | 0.421 | 0.0707563 | 3.333333
210 | -94 | 0.02672269 | 3.5 | 0.159 | 0.02672269 | 7.833333 | 0.439 | 0.07378151 | 3.5
220 | -98 | 0.02739496 | 3.666667 | 0.163 | 0.02739496 | 8 | 0.462 | 0.07764706 | 3.666667
230 | -110 | 0.02941176 | 3.833333 | 0.175 | 0.02941176 | 8.166667 | 0.49 | 0.08235294 | 3.833333
240 | -118 | 0.0307563 | 4 | 0.183 | 0.0307563 | 8.333333 | 0.52 | 0.08739496 | 4
250 | -121 | 0.0312605 | 4.166667 | 0.186 | 0.0312605 |  |  |  | 4.166667
260 | -128 | 0.03243697 | [6 empty] | 4.333333
270 | -139 | 0.03428571 | [6 empty] | 4.5
280 | -148 | 0.03579832 | [6 empty] | 4.666667
290 | -150 | 0.03613445 | [6 empty] | 4.833333
300 | -158 | 0.03747899 | [6 empty] | 5
310 | -175 | 0.04033613 | [6 empty] | 5.166667
320 | -190 | 0.04285714 | [6 empty] | 5.333333
330 | -200 | 0.04453782 | [6 empty] | 5.5
340 | -204 | 0.04521008 | [6 empty] | 5.666667
350 | -209 | 0.04605042 | [6 empty] | 5.833333
360 | -229 | 0.04941176 | [6 empty] | 6
370 | -233 | 0.05008403 | [6 empty] | 6.166667
380 | -248 | 0.05260504 | [6 empty] | 6.333333
390 | -254 | 0.05361345 | [6 empty] | 6.5
400 | -267 | 0.05579832 | [6 empty] | 6.666667
410 | -286 | 0.0589916 | [6 empty] | 6.833333
420 | -305 | 0.06218487 | [6 empty] | 7
430 | -315 | 0.06386555 | [6 empty] | 7.166667
440 | -324 | 0.06537815 | [6 empty] | 7.333333
450 | -340 | 0.06806723 | [6 empty] | 7.5
460 | -356 | 0.0707563 | [6 empty] | 7.666667
470 | -374 | 0.07378151 | [6 empty] | 7.833333
480 | -397 | 0.07764706 | [6 empty] | 8
490 | -425 | 0.08235294 | [6 empty] | 8.166667
500 | -455 | 0.08739496 | [6 empty] | 8.333333

## Test 3
Test 3 |  |  | Column1 | Column2 | Column3 | Column4 | Column5 | Column6
Time (s) | Elongation (in) | Strain | Time (min) | ΔL (in) | Strain | Time (min) | ΔL (in) | Strain | Time (min) | Strain
0 | 60 | 0 | 0 | 0 | 0 | 1.933333 | 0.165 | 0.02773109 | 0 | 0
4 | 40 | 0.003361345 | 0.06666667 | 0.02 | 0.003361345 | 2 | 0.173 | 0.02907563 | 0.06666667 | 0.003361345
8 | 35 | 0.004201681 | 0.1333333 | 0.025 | 0.004201681 | 2.066667 | 0.177 | 0.0297479 | 0.1333333 | 0.004201681
12 | 27 | 0.005546218 | 0.2 | 0.033 | 0.005546218 | 2.133333 | 0.182 | 0.03058824 | 0.2 | 0.005546218
16 | 23 | 0.006218487 | 0.2666667 | 0.037 | 0.006218487 | 2.2 | 0.187 | 0.03142857 | 0.2666667 | 0.006218487
20 | 20 | 0.006722689 | 0.3333333 | 0.04 | 0.006722689 | 2.266667 | 0.195 | 0.03277311 | 0.3333333 | 0.006722689
24 | 14 | 0.007731092 | 0.4 | 0.046 | 0.007731092 | 2.333333 | 0.202 | 0.03394958 | 0.4 | 0.007731092
28 | 8 | 0.008739496 | 0.4666667 | 0.052 | 0.008739496 | 2.4 | 0.208 | 0.03495798 | 0.4666667 | 0.008739496
32 | 1 | 0.009915966 | 0.5333333 | 0.059 | 0.009915966 | 2.466667 | 0.214 | 0.03596639 | 0.5333333 | 0.009915966
36 | -4 | 0.0107563 | 0.6 | 0.064 | 0.0107563 | 2.533333 | 0.22 | 0.03697479 | 0.6 | 0.0107563
40 | -10 | 0.01176471 | 0.6666667 | 0.07 | 0.01176471 | 2.6 | 0.225 | 0.03781513 | 0.6666667 | 0.01176471
44 | -11 | 0.01193277 | 0.7333333 | 0.071 | 0.01193277 | 2.666667 | 0.233 | 0.03915966 | 0.7333333 | 0.01193277
48 | -14 | 0.01243697 | 0.8 | 0.074 | 0.01243697 | 2.733333 | 0.239 | 0.04016807 | 0.8 | 0.01243697
52 | -18 | 0.01310924 | 0.8666667 | 0.078 | 0.01310924 | 2.8 | 0.245 | 0.04117647 | 0.8666667 | 0.01310924
56 | -21 | 0.01361345 | 0.9333333 | 0.081 | 0.01361345 | 2.866667 | 0.253 | 0.04252101 | 0.9333333 | 0.01361345
60 | -28 | 0.01478992 | 1 | 0.088 | 0.01478992 | 2.933333 | 0.263 | 0.04420168 | 1 | 0.01478992
64 | -35 | 0.01596639 | 1.066667 | 0.095 | 0.01596639 | 3 | 0.268 | 0.04504202 | 1.066667 | 0.01596639
68 | -40 | 0.01680672 | 1.133333 | 0.1 | 0.01680672 | 3.066667 | 0.273 | 0.04588235 | 1.133333 | 0.01680672
72 | -48 | 0.01815126 | 1.2 | 0.108 | 0.01815126 | 3.133333 | 0.282 | 0.04739496 | 1.2 | 0.01815126
76 | -53 | 0.0189916 | 1.266667 | 0.113 | 0.0189916 | 3.2 | 0.287 | 0.04823529 | 1.266667 | 0.0189916
80 | -54 | 0.01915966 | 1.333333 | 0.114 | 0.01915966 | 3.266667 | 0.292 | 0.04907563 | 1.333333 | 0.01915966
84 | -58 | 0.01983193 | 1.4 | 0.118 | 0.01983193 | 3.333333 | 0.303 | 0.05092437 | 1.4 | 0.01983193
88 | -63 | 0.02067227 | 1.466667 | 0.123 | 0.02067227 | 3.4 | 0.309 | 0.05193277 | 1.466667 | 0.02067227
92 | -68 | 0.02151261 | 1.533333 | 0.128 | 0.02151261 | 3.466667 | 0.316 | 0.05310924 | 1.533333 | 0.02151261
96 | -71 | 0.02201681 | 1.6 | 0.131 | 0.02201681 | 3.533333 | 0.328 | 0.05512605 | 1.6 | 0.02201681
100 | -77 | 0.02302521 | 1.666667 | 0.137 | 0.02302521 | 3.6 | 0.333 | 0.05596639 | 1.666667 | 0.02302521
104 | -90 | 0.02521008 | 1.733333 | 0.15 | 0.02521008 | 3.666667 | 0.344 | 0.05781513 | 1.733333 | 0.02521008
108 | -95 | 0.02605042 | 1.8 | 0.155 | 0.02605042 | 3.733333 | 0.353 | 0.05932773 | 1.8 | 0.02605042
112 | -100 | 0.02689076 | 1.866667 | 0.16 | 0.02689076 |  |  |  | 1.866667 | 0.02689076
116 | -105 | 0.02773109 | [6 empty] | 1.933333 | 0.02773109
120 | -113 | 0.02907563 | [6 empty] | 2 | 0.02907563
124 | -117 | 0.0297479 | [6 empty] | 2.066667 | 0.0297479
128 | -122 | 0.03058824 | [6 empty] | 2.133333 | 0.03058824
132 | -127 | 0.03142857 | [6 empty] | 2.2 | 0.03142857
136 | -135 | 0.03277311 | [6 empty] | 2.266667 | 0.03277311
140 | -142 | 0.03394958 | [6 empty] | 2.333333 | 0.03394958
144 | -148 | 0.03495798 | [6 empty] | 2.4 | 0.03495798
148 | -154 | 0.03596639 | [6 empty] | 2.466667 | 0.03596639
152 | -160 | 0.03697479 | [6 empty] | 2.533333 | 0.03697479
156 | -165 | 0.03781513 | [6 empty] | 2.6 | 0.03781513
160 | -173 | 0.03915966 | [6 empty] | 2.666667 | 0.03915966
164 | -179 | 0.04016807 | [6 empty] | 2.733333 | 0.04016807
168 | -185 | 0.04117647 | [6 empty] | 2.8 | 0.04117647
172 | -193 | 0.04252101 | [6 empty] | 2.866667 | 0.04252101
176 | -203 | 0.04420168 | [6 empty] | 2.933333 | 0.04420168
180 | -208 | 0.04504202 | [6 empty] | 3 | 0.04504202
184 | -213 | 0.04588235 | [6 empty] | 3.066667 | 0.04588235
188 | -222 | 0.04739496 | [6 empty] | 3.133333 | 0.04739496
192 | -227 | 0.04823529 | [6 empty] | 3.2 | 0.04823529
196 | -232 | 0.04907563 | [6 empty] | 3.266667 | 0.04907563
200 | -243 | 0.05092437 | [6 empty] | 3.333333 | 0.05092437
204 | -249 | 0.05193277 | [6 empty] | 3.4 | 0.05193277
208 | -256 | 0.05310924 | [6 empty] | 3.466667 | 0.05310924
212 | -268 | 0.05512605 | [6 empty] | 3.533333 | 0.05512605
216 | -273 | 0.05596639 | [6 empty] | 3.6 | 0.05596639
220 | -284 | 0.05781513 | [6 empty] | 3.666667 | 0.05781513
224 | -293 | 0.05932773 | [6 empty] | 3.733333 | 0.05932773

## Test 4
Test 4
Time (s) | Elongation (in) | Strain, ε | Column1 | Column2 | Column3 | Column4 | Column5 | Column6 | Column7 | Column8 | Column9
0 | 50 | 0 | Time (min) | ΔL (in) | Strain | Time (min) | ΔL (in) | Strain | Time (min) | ΔL (in) | Strain | 0
4 | 40 | 0.001680672 | 0 | 0 | 0 | 2.533333 | 0.126 | 0.02117647 | 5.066667 | 0.305 | 0.0512605 | 0.06666667
8 | 35 | 0.002521008 | 0.06666667 | 0.01 | 0.001680672 | 2.6 | 0.129 | 0.02168067 | 5.133333 | 0.313 | 0.05260504 | 0.1333333
12 | 34 | 0.002689076 | 0.1333333 | 0.015 | 0.002521008 | 2.666667 | 0.13 | 0.02184874 | 5.2 | 0.32 | 0.05378151 | 0.2
16 | 32 | 0.00302521 | 0.2 | 0.016 | 0.002689076 | 2.733333 | 0.133 | 0.02235294 | 5.266667 | 0.331 | 0.05563025 | 0.2666667
20 | 31 | 0.003193277 | 0.2666667 | 0.018 | 0.00302521 | 2.8 | 0.139 | 0.02336134 | 5.333333 | 0.342 | 0.05747899 | 0.3333333
24 | 31 | 0.003193277 | 0.3333333 | 0.019 | 0.003193277 | 2.866667 | 0.139 | 0.02336134 | 5.4 | 0.352 | 0.05915966 | 0.4
28 | 27 | 0.003865546 | 0.4 | 0.019 | 0.003193277 | 2.933333 | 0.142 | 0.02386555 | 5.466667 | 0.362 | 0.06084034 | 0.4666667
32 | 20 | 0.005042017 | 0.4666667 | 0.023 | 0.003865546 | 3 | 0.144 | 0.02420168 | 5.533333 | 0.374 | 0.06285714 | 0.5333333
36 | 18 | 0.005378151 | 0.5333333 | 0.03 | 0.005042017 | 3.066667 | 0.148 | 0.02487395 | 5.6 | 0.383 | 0.06436975 | 0.6
40 | 14 | 0.00605042 | 0.6 | 0.032 | 0.005378151 | 3.133333 | 0.152 | 0.02554622 | 5.666667 | 0.412 | 0.0692437 | 0.6666667
44 | 9 | 0.006890756 | 0.6666667 | 0.036 | 0.00605042 | 3.2 | 0.154 | 0.02588235 |  |  |  | 0.7333333
48 | 4 | 0.007731092 | 0.7333333 | 0.041 | 0.006890756 | 3.266667 | 0.16 | 0.02689076 |  |  |  | 0.8
52 | 2 | 0.008067227 | 0.8 | 0.046 | 0.007731092 | 3.333333 | 0.17 | 0.02857143 |  |  |  | 0.8666667
56 | 1 | 0.008235294 | 0.8666667 | 0.048 | 0.008067227 | 3.4 | 0.172 | 0.02890756 |  |  |  | 0.9333333
60 | 1 | 0.008235294 | 0.9333333 | 0.049 | 0.008235294 | 3.466667 | 0.174 | 0.0292437 |  |  |  | 1
64 | 1 | 0.008235294 | 1 | 0.049 | 0.008235294 | 3.533333 | 0.179 | 0.03008403 |  |  |  | 1.066667
68 | -3 | 0.008907563 | 1.066667 | 0.049 | 0.008235294 | 3.6 | 0.186 | 0.0312605 |  |  |  | 1.133333
72 | -7 | 0.009579832 | 1.133333 | 0.053 | 0.008907563 | 3.666667 | 0.189 | 0.03176471 |  |  |  | 1.2
76 | -7 | 0.009579832 | 1.2 | 0.057 | 0.009579832 | 3.733333 | 0.191 | 0.03210084 |  |  |  | 1.266667
80 | -7 | 0.009579832 | 1.266667 | 0.057 | 0.009579832 | 3.8 | 0.194 | 0.03260504 |  |  |  | 1.333333
84 | -13 | 0.01058824 | 1.333333 | 0.057 | 0.009579832 | 3.866667 | 0.197 | 0.03310924 |  |  |  | 1.4
88 | -18 | 0.01142857 | 1.4 | 0.063 | 0.01058824 | 3.933333 | 0.204 | 0.03428571 |  |  |  | 1.466667
92 | -20 | 0.01176471 | 1.466667 | 0.068 | 0.01142857 | 4 | 0.206 | 0.03462185 |  |  |  | 1.533333
96 | -30 | 0.01344538 | 1.533333 | 0.07 | 0.01176471 | 4.066667 | 0.212 | 0.03563025 |  |  |  | 1.6
100 | -33 | 0.01394958 | 1.6 | 0.08 | 0.01344538 | 4.133333 | 0.215 | 0.03613445 |  |  |  | 1.666667
104 | -37 | 0.01462185 | 1.666667 | 0.083 | 0.01394958 | 4.2 | 0.219 | 0.03680672 |  |  |  | 1.733333
108 | -38 | 0.01478992 | 1.733333 | 0.087 | 0.01462185 | 4.266667 | 0.226 | 0.03798319 |  |  |  | 1.8
112 | -41 | 0.01529412 | 1.8 | 0.088 | 0.01478992 | 4.333333 | 0.232 | 0.0389916 |  |  |  | 1.866667
116 | -45 | 0.01596639 | 1.866667 | 0.091 | 0.01529412 | 4.4 | 0.241 | 0.0405042 |  |  |  | 1.933333
120 | -50 | 0.01680672 | 1.933333 | 0.095 | 0.01596639 | 4.466667 | 0.247 | 0.04151261 |  |  |  | 2
124 | -53 | 0.01731092 | 2 | 0.1 | 0.01680672 | 4.533333 | 0.251 | 0.04218487 |  |  |  | 2.066667
128 | -59 | 0.01831933 | 2.066667 | 0.103 | 0.01731092 | 4.6 | 0.258 | 0.04336134 |  |  |  | 2.133333
132 | -63 | 0.0189916 | 2.133333 | 0.109 | 0.01831933 | 4.666667 | 0.262 | 0.04403361 |  |  |  | 2.2
136 | -64 | 0.01915966 | 2.2 | 0.113 | 0.0189916 | 4.733333 | 0.269 | 0.04521008 |  |  |  | 2.266667
140 | -65 | 0.01932773 | 2.266667 | 0.114 | 0.01915966 | 4.8 | 0.275 | 0.04621849 |  |  |  | 2.333333
144 | -65 | 0.01932773 | 2.333333 | 0.115 | 0.01932773 | 4.866667 | 0.283 | 0.04756303 |  |  |  | 2.4
148 | -69 | 0.02 | 2.4 | 0.115 | 0.01932773 | 4.933333 | 0.29 | 0.0487395 |  |  |  | 2.466667
152 | -76 | 0.02117647 | 2.466667 | 0.119 | 0.02 | 5 | 0.297 | 0.04991597 |  |  |  | 2.533333
156 | -79 | 0.02168067 | [9 empty] | 2.6
160 | -80 | 0.02184874 | [9 empty] | 2.666667
164 | -83 | 0.02235294 | [9 empty] | 2.733333
168 | -89 | 0.02336134 | [9 empty] | 2.8
172 | -89 | 0.02336134 | [9 empty] | 2.866667
176 | -92 | 0.02386555 | [9 empty] | 2.933333
180 | -94 | 0.02420168 | [9 empty] | 3
184 | -98 | 0.02487395 | [9 empty] | 3.066667
188 | -102 | 0.02554622 | [9 empty] | 3.133333
192 | -104 | 0.02588235 | [9 empty] | 3.2
196 | -110 | 0.02689076 | [9 empty] | 3.266667
200 | -120 | 0.02857143 | [9 empty] | 3.333333
204 | -122 | 0.02890756 | [9 empty] | 3.4
208 | -124 | 0.0292437 | [9 empty] | 3.466667
212 | -129 | 0.03008403 | [9 empty] | 3.533333
216 | -136 | 0.0312605 | [9 empty] | 3.6
220 | -139 | 0.03176471 | [9 empty] | 3.666667
224 | -141 | 0.03210084 | [9 empty] | 3.733333
228 | -144 | 0.03260504 | [9 empty] | 3.8
232 | -147 | 0.03310924 | [9 empty] | 3.866667
236 | -154 | 0.03428571 | [9 empty] | 3.933333
240 | -156 | 0.03462185 | [9 empty] | 4
244 | -162 | 0.03563025 | [9 empty] | 4.066667
248 | -165 | 0.03613445 | [9 empty] | 4.133333
252 | -169 | 0.03680672 | [9 empty] | 4.2
256 | -176 | 0.03798319 | [9 empty] | 4.266667
260 | -182 | 0.0389916 | [9 empty] | 4.333333
264 | -191 | 0.0405042 | [9 empty] | 4.4
268 | -197 | 0.04151261 | [9 empty] | 4.466667
272 | -201 | 0.04218487 | [9 empty] | 4.533333
276 | -208 | 0.04336134 | [9 empty] | 4.6
280 | -212 | 0.04403361 | [9 empty] | 4.666667
284 | -219 | 0.04521008 | [9 empty] | 4.733333
288 | -225 | 0.04621849 | [9 empty] | 4.8
292 | -233 | 0.04756303 | [9 empty] | 4.866667
296 | -240 | 0.0487395 | [9 empty] | 4.933333
300 | -247 | 0.04991597 | [9 empty] | 5
304 | -255 | 0.0512605 | [9 empty] | 5.066667
308 | -263 | 0.05260504 | [9 empty] | 5.133333
312 | -270 | 0.05378151 | [9 empty] | 5.2
316 | -281 | 0.05563025 | [9 empty] | 5.266667
320 | -292 | 0.05747899 | [9 empty] | 5.333333
324 | -302 | 0.05915966 | [9 empty] | 5.4
328 | -312 | 0.06084034 | [9 empty] | 5.466667
332 | -324 | 0.06285714 | [9 empty] | 5.533333
336 | -333 | 0.06436975 | [9 empty] | 5.6
340 | -362 | 0.0692437 | [9 empty] | 5.666667

## Test 5
Test 5
Time (s) | Elongation (in) | Strain | Column1 | Column2 | Column3 | Column4 | Column5 | Column6
0 | 60 | 0 | Time (min) | ΔL (in) | Strain | Time (min) | ΔL (in) | Strain | 0
4 | 48 | 0.002016807 | 0 | 0 | 0 | 2.4 | 0.136 | 0.02285714 | 0.06666667
8 | 45 | 0.002521008 | 0.06666667 | 0.012 | 0.002016807 | 2.466667 | 0.14 | 0.02352941 | 0.1333333
12 | 42 | 0.00302521 | 0.1333333 | 0.015 | 0.002521008 | 2.533333 | 0.145 | 0.02436975 | 0.2
16 | 38 | 0.003697479 | 0.2 | 0.018 | 0.00302521 | 2.6 | 0.147 | 0.02470588 | 0.2666667
20 | 35 | 0.004201681 | 0.2666667 | 0.022 | 0.003697479 | 2.666667 | 0.144 | 0.02420168 | 0.3333333
24 | 34 | 0.004369748 | 0.3333333 | 0.025 | 0.004201681 | 2.733333 | 0.157 | 0.02638655 | 0.4
28 | 30 | 0.005042017 | 0.4 | 0.026 | 0.004369748 | 2.8 | 0.163 | 0.02739496 | 0.4666667
32 | 28 | 0.005378151 | 0.4666667 | 0.03 | 0.005042017 | 2.866667 | 0.166 | 0.02789916 | 0.5333333
36 | 24 | 0.00605042 | 0.5333333 | 0.032 | 0.005378151 | 2.933333 | 0.17 | 0.02857143 | 0.6
40 | 19 | 0.006890756 | 0.6 | 0.036 | 0.00605042 | 3 | 0.175 | 0.02941176 | 0.6666667
44 | 18 | 0.007058824 | 0.6666667 | 0.041 | 0.006890756 | 3.066667 | 0.18 | 0.0302521 | 0.7333333
48 | 14 | 0.007731092 | 0.7333333 | 0.042 | 0.007058824 | 3.133333 | 0.186 | 0.0312605 | 0.8
52 | 8 | 0.008739496 | 0.8 | 0.046 | 0.007731092 | 3.2 | 0.191 | 0.03210084 | 0.8666667
56 | 5 | 0.009243697 | 0.8666667 | 0.052 | 0.008739496 | 3.266667 | 0.199 | 0.03344538 | 0.9333333
60 | 0 | 0.01008403 | 0.9333333 | 0.055 | 0.009243697 | 3.333333 | 0.202 | 0.03394958 | 1
64 | -5 | 0.01092437 | 1 | 0.06 | 0.01008403 | 3.4 | 0.208 | 0.03495798 | 1.066667
68 | -8 | 0.01142857 | 1.066667 | 0.065 | 0.01092437 | 3.466667 | 0.212 | 0.03563025 | 1.133333
72 | -15 | 0.01260504 | 1.133333 | 0.068 | 0.01142857 | 3.533333 | 0.217 | 0.03647059 | 1.2
76 | -17 | 0.01294118 | 1.2 | 0.075 | 0.01260504 | 3.6 | 0.223 | 0.03747899 | 1.266667
80 | -18 | 0.01310924 | 1.266667 | 0.077 | 0.01294118 | 3.666667 | 0.231 | 0.03882353 | 1.333333
84 | -25 | 0.01428571 | 1.333333 | 0.078 | 0.01310924 | 3.733333 | 0.239 | 0.04016807 | 1.4
88 | -26 | 0.01445378 | 1.4 | 0.085 | 0.01428571 | 3.8 | 0.25 | 0.04201681 | 1.466667
92 | -27 | 0.01462185 | 1.466667 | 0.086 | 0.01445378 | 3.866667 | 0.252 | 0.04235294 | 1.533333
96 | -30 | 0.01512605 | 1.533333 | 0.087 | 0.01462185 | 3.933333 | 0.259 | 0.04352941 | 1.6
100 | -33 | 0.01563025 | 1.6 | 0.09 | 0.01512605 | 4 | 0.265 | 0.04453782 | 1.666667
104 | -37 | 0.01630252 | 1.666667 | 0.093 | 0.01563025 | 4.066667 | 0.273 | 0.04588235 | 1.733333
108 | -40 | 0.01680672 | 1.733333 | 0.097 | 0.01630252 | 4.133333 | 0.281 | 0.04722689 | 1.8
112 | -44 | 0.01747899 | 1.8 | 0.1 | 0.01680672 | 4.2 | 0.288 | 0.04840336 | 1.866667
116 | -47 | 0.01798319 | 1.866667 | 0.104 | 0.01747899 | 4.266667 | 0.297 | 0.04991597 | 1.933333
120 | -52 | 0.01882353 | 1.933333 | 0.107 | 0.01798319 | 4.333333 | 0.308 | 0.05176471 | 2
124 | -56 | 0.0194958 | 2 | 0.112 | 0.01882353 | 4.4 | 0.32 | 0.05378151 | 2.066667
128 | -60 | 0.02016807 | 2.066667 | 0.116 | 0.0194958 | 4.466667 | 0.335 | 0.05630252 | 2.133333
132 | -65 | 0.0210084 | 2.133333 | 0.12 | 0.02016807 | 4.533333 | 0.355 | 0.05966387 | 2.2
136 | -69 | 0.02168067 | 2.2 | 0.125 | 0.0210084 | 4.6 | 0.37 | 0.06218487 | 2.266667
140 | -73 | 0.02235294 | 2.266667 | 0.129 | 0.02168067 | 4.666667 | 0.378 | 0.06352941 | 2.333333
144 | -76 | 0.02285714 | 2.333333 | 133 | 22.35294 |  |  |  | 2.4
148 | -80 | 0.02352941 | [6 empty] | 2.466667
152 | -85 | 0.02436975 | [6 empty] | 2.533333
156 | -87 | 0.02470588 | [6 empty] | 2.6
160 | -84 | 0.02420168 | [6 empty] | 2.666667
164 | -97 | 0.02638655 | [6 empty] | 2.733333
168 | -103 | 0.02739496 | [6 empty] | 2.8
172 | -106 | 0.02789916 | [6 empty] | 2.866667
176 | -110 | 0.02857143 | [6 empty] | 2.933333
180 | -115 | 0.02941176 | [6 empty] | 3
184 | -120 | 0.0302521 | [6 empty] | 3.066667
188 | -126 | 0.0312605 | [6 empty] | 3.133333
192 | -131 | 0.03210084 | [6 empty] | 3.2
196 | -139 | 0.03344538 | [6 empty] | 3.266667
200 | -142 | 0.03394958 | [6 empty] | 3.333333
204 | -148 | 0.03495798 | [6 empty] | 3.4
208 | -152 | 0.03563025 | [6 empty] | 3.466667
212 | -157 | 0.03647059 | [6 empty] | 3.533333
216 | -163 | 0.03747899 | [6 empty] | 3.6
220 | -171 | 0.03882353 | [6 empty] | 3.666667
224 | -179 | 0.04016807 | [6 empty] | 3.733333
228 | -190 | 0.04201681 | [6 empty] | 3.8
232 | -192 | 0.04235294 | [6 empty] | 3.866667
236 | -199 | 0.04352941 | [6 empty] | 3.933333
240 | -205 | 0.04453782 | [6 empty] | 4
244 | -213 | 0.04588235 | [6 empty] | 4.066667
248 | -221 | 0.04722689 | [6 empty] | 4.133333
252 | -228 | 0.04840336 | [6 empty] | 4.2
256 | -237 | 0.04991597 | [6 empty] | 4.266667
260 | -248 | 0.05176471 | [6 empty] | 4.333333
264 | -260 | 0.05378151 | [6 empty] | 4.4
268 | -275 | 0.05630252 | [6 empty] | 4.466667
272 | -295 | 0.05966387 | [6 empty] | 4.533333
276 | -310 | 0.06218487 | [6 empty] | 4.6
280 | -318 | 0.06352941 | [6 empty] | 4.666667

## Sheet2
Trials | Stress (MPa) | Temperature (°C) | εss | Tf (min) | Temperature (K) | 1/T (K-1) | Ln(ε)
1 | 125.5267632 | 925 | 0.0014 | 36 | 1198.15 | 0.00083462 | -6.571283 | -7.600902
2 | 125.5267632 | 950 | 0.0076 | 8.333 | 1223.15 | 0.0008175612 | -4.879607 | -7.130899
3 | 125.5267632 | 975 | 0.0153 | 3.73 | 1248.15 | 0.0008011858 | -4.179902
4 | 108.8094139 | 975 | 0.0078 | 5 | 1248.15 | 0.0008011858 | -4.853632
5 | 100.5135864 | 975 | 0.0098 | 4.667 | 1248.15 | 0.0008011858 | -4.625373
| log(Stress) | log(Strain)
| 2.098736 | -2.853872
| 2.036666 | -2.119186
| 2.002225 | -1.815309
| rupture time | log(stress)
| 3.73 | 2.098736
| 5 | 2.036666
| 4.667 | 2.002225

## Sheet1
Column1 | Column2 | Column3 | Column4 | Column5
Test | Stress (MPa) | Temperature (°C) | Tf (min) | L-M Parameter | L-M Parameter | log(σ)
1 | 125.5267632 | 925 | 36 | 23697.19 | 23697.19 | 2.098736 | 23578.66 | 2.002225
2 | 125.5267632 | 950 | 8.333 | 23414.33 | 23414.33 | 2.098736 | 23616.02 | 2.036666
3 | 125.5267632 | 975 | 3.73 | 23457.18 | 23457.18 | 2.098736 | 23414.33 | 2.098736
4 | 108.8094139 | 975 | 5 | 23616.02 | 23616.02 | 2.036666 | 23457.18 | 2.098736
5 | 100.5135864 | 975 | 4.667 | 23578.66 | 23578.66 | 2.002225 | 23697.19 | 2.098736